## Data
DevName | SortNum | StartTime | WorkflowCode | LotNo | Barcode | Slot | Position | Channel | Capacity(mAh) | Capacitance(F) | BeginVoltageSD(mV) | ChargeEndCurrent(mA) | EndVoltage(mV) | EndCurrent(mA) | DischargeVoltage1(mV) | DischargeVoltage1_Time(Min:Sec) | DischargeVoltage2(mV) | DischargeVoltage2_Time(Min:Sec) | DischargeBeginVoltage(mV) | DischargeBeginCurrent(mA) | ESR(mΩ) | OCV(mV) | ESRTime | NGInfo | EndTime
12# | A1 | 2026-06-02 13:32:19 | 35105 |  |  | C | 01-01 | 1 | 553.3157 | 739.2897 | 2834.373 | 3.897626 | 99.86197 | 7199.998 | 2399.958 | 0:50 | 1199.977 | 2:53 | 2899.817 | 7199.803 | 2.175 | 160.65 | 2026-06-02 13:44:33 |  | 2026-06-02 13:42:56
12# | A1 | 2026-06-02 13:32:19 | 35105 |  |  | C | 01-02 | 2 | 552.3875 | 738.4528 | 2832.759 | 11.44245 | 99.90942 | 7200.15 | 2399.97 | 0:50 | 1199.999 | 2:53 | 2899.808 | 7199.957 | 2.035 | 160.31 | 2026-06-02 13:44:33 |  | 2026-06-02 13:42:56
12# | A1 | 2026-06-02 13:32:19 | 35105 |  |  | C | 01-03 | 3 | 547.8928 | 734.0785 | 2839.132 | 8.659801 | 99.97504 | 7199.984 | 2399.885 | 0:49 | 1199.95 | 2:51 | 2899.787 | 7199.984 | 2.061 | 164.05 | 2026-06-02 13:44:33 |  | 2026-06-02 13:42:56
12# | A1 | 2026-06-02 13:32:19 | 35105 |  |  | C | 01-04 | 4 | 549.7538 | 734.7449 | 2834.583 | 7.410725 | 99.98432 | 7200.155 | 2399.808 | 0:49 | 1199.983 | 2:52 | 2899.682 | 7200.155 | 2.114 | 162.54 | 2026-06-02 13:44:33 |  | 2026-06-02 13:42:56
12# | A1 | 2026-06-02 13:32:19 | 35105 |  |  | C | 02-01 | 5 | 559.377 | 749.4819 | 2829.143 | 1.681853 | 99.86512 | 7200.116 | 2399.91 | 0:50 | 1199.993 | 2:55 | 2899.92 | 7200.116 | 2.081 | 161.19 | 2026-06-02 13:44:33 |  | 2026-06-02 13:42:56
12# | A1 | 2026-06-02 13:32:19 | 35105 |  |  | B | 02-02 | 6 | 562.9003 | 754.3343 | 2835.854 | 7.722306 | 99.84901 | 7199.875 | 2399.955 | 0:51 | 1199.798 | 2:57 | 2899.719 | 7200.07 | 2.107 | 158.27 | 2026-06-02 13:44:33 |  | 2026-06-02 13:42:56
12# | A1 | 2026-06-02 13:32:19 | 35105 |  |  | C | 02-03 | 7 | 545.9075 | 731.7689 | 2839.771 | 10.24318 | 99.89008 | 7200.046 | 2399.788 | 0:49 | 1199.795 | 2:51 | 2899.803 | 7200.434 | 2.011 | 165.11 | 2026-06-02 13:44:33 |  | 2026-06-02 13:42:56
12# | A1 | 2026-06-02 13:32:19 | 35105 |  |  | C | 02-04 | 8 | 558.0095 | 744.5994 | 2834.151 | 7.079134 | 99.80061 | 7199.839 | 2399.94 | 0:50 | 1199.83 | 2:54 | 2899.702 | 7199.839 | 2.077 | 161.64 | 2026-06-02 13:44:33 |  | 2026-06-02 13:42:56
12# | A1 | 2026-06-02 13:32:19 | 35105 |  |  | B | 03-01 | 9 | 563.9518 | 754.6323 | 2837.549 | 10.60715 | 99.79591 | 7200.152 | 2399.955 | 0:51 | 1199.997 | 2:57 | 2899.804 | 7199.958 | 2.037 | 159 | 2026-06-02 13:44:33 |  | 2026-06-02 13:42:56
12# | A1 | 2026-06-02 13:32:19 | 35105 |  |  | C | 03-02 | 10 | 548.6952 | 733.9409 | 2828.338 | 7.445925 | 99.85712 | 7199.912 | 2399.975 | 0:49 | 1199.876 | 2:52 | 2899.838 | 7199.912 | 2.118 | 165.61 | 2026-06-02 13:44:33 |  | 2026-06-02 13:42:56
12# | A1 | 2026-06-02 13:32:19 | 35105 |  |  | C | 03-03 | 11 | 559.6809 | 747.9003 | 2826.636 | 3.815435 | 99.85779 | 7200.167 | 2399.85 | 0:50 | 1199.919 | 2:55 | 2899.839 | 7200.167 | 1.989 | 162.86 | 2026-06-02 13:44:33 |  | 2026-06-02 13:42:56
12# | A1 | 2026-06-02 13:32:19 | 35105 |  |  | C | 03-04 | 12 | 560.0582 | 746.9193 | 2827.856 | 7.178779 | 99.89965 | 7199.977 | 2399.873 | 0:50 | 1199.882 | 2:55 | 2899.807 | 7199.977 | 2.026 | 164.76 | 2026-06-02 13:44:33 |  | 2026-06-02 13:42:56
12# | A1 | 2026-06-02 13:32:19 | 35105 |  |  | C | 04-01 | 13 | 553.395 | 740.4807 | 2832.245 | 6.887247 | 99.93195 | 7199.989 | 2399.971 | 0:50 | 1199.812 | 2:53 | 2899.984 | 7199.794 | 2.038 | 166.47 | 2026-06-02 13:44:33 |  | 2026-06-02 13:42:56
12# | A1 | 2026-06-02 13:32:19 | 35105 |  |  | B | 04-02 | 14 | 564.3791 | 756.4371 | 2833.094 | 5.253236 | 99.9542 | 7200.145 | 2399.816 | 0:51 | 1199.953 | 2:57 | 2899.777 | 7200.339 | 2.144 | 162.02 | 2026-06-02 13:44:33 |  | 2026-06-02 13:42:56
12# | A1 | 2026-06-02 13:32:19 | 35105 |  |  | C | 04-03 | 15 | 546.8609 | 732.633 | 2833.984 | 9.009043 | 99.96227 | 7200.087 | 2399.83 | 0:49 | 1199.904 | 2:51 | 2899.755 | 7200.282 | 2.008 | 170.95 | 2026-06-02 13:44:33 |  | 2026-06-02 13:42:56
12# | A1 | 2026-06-02 13:32:19 | 35105 |  |  | C | 04-04 | 16 | 549.6705 | 733.825 | 2831.332 | 6.626951 | 99.92336 | 7200.046 | 2399.94 | 0:49 | 1199.927 | 2:52 | 2899.777 | 7200.046 | 2.056 | 169.76 | 2026-06-02 13:44:33 |  | 2026-06-02 13:42:56
12# | A1 | 2026-06-02 13:32:19 | 35105 |  |  | B | 05-01 | 17 | 564.1431 | 755.8792 | 2835.904 | 6.641791 | 99.62215 | 7200.142 | 2399.812 | 0:51 | 1199.787 | 2:57 | 2899.857 | 7200.142 | 2.129 | 164.53 | 2026-06-02 13:44:33 |  | 2026-06-02 13:42:56
12# | A1 | 2026-06-02 13:32:19 | 35105 |  |  | C | 05-02 | 18 | 554.7098 | 743.5674 | 2828.199 | 8.171069 | 99.82079 | 7200.024 | 2399.852 | 0:50 | 1199.905 | 2:54 | 2899.803 | 7199.83 | 2.126 | 169.19 | 2026-06-02 13:44:33 |  | 2026-06-02 13:42:56
12# | A1 | 2026-06-02 13:32:19 | 35105 |  |  | C | 05-03 | 19 | 547.1957 | 732.2373 | 2830.229 | 11.87833 | 99.8531 | 7199.9 | 2399.979 | 0:49 | 1199.973 | 2:51 | 2899.831 | 7199.512 | 2.104 | 173.48 | 2026-06-02 13:44:33 |  | 2026-06-02 13:42:56
12# | A1 | 2026-06-02 13:32:19 | 35105 |  |  | C | 05-04 | 20 | 552.896 | 737.7994 | 2830.385 | 7.161318 | 99.87123 | 7199.897 | 2399.99 | 0:50 | 1199.983 | 2:53 | 2899.886 | 7199.897 | 2.046 | 168.81 | 2026-06-02 13:44:33 |  | 2026-06-02 13:42:56
12# | A1 | 2026-06-02 13:32:19 | 35105 |  |  | C | 06-01 | 21 | 555.5123 | 742.9167 | 2827.098 | 7.272191 | 99.96339 | 7200.004 | 2399.997 | 0:50 | 1199.846 | 2:53 | 2899.857 | 7200.004 | 2.037 | 170.87 | 2026-06-02 13:44:33 |  | 2026-06-02 13:42:56
12# | A1 | 2026-06-02 13:32:19 | 35105 |  |  | C | 06-02 | 22 | 554.6104 | 741.9753 | 2827.236 | 5.282095 | 99.9904 | 7200.032 | 2399.822 | 0:50 | 1199.919 | 2:53 | 2899.693 | 7200.032 | 1.969 | 170.79 | 2026-06-02 13:44:33 |  | 2026-06-02 13:42:56
12# | A1 | 2026-06-02 13:32:19 | 35105 |  |  | C | 06-03 | 23 | 552.9838 | 738.5269 | 2826.064 | 3.171905 | 99.95624 | 7199.872 | 2399.993 | 0:50 | 1199.877 | 2:53 | 2899.802 | 7199.678 | 2.059 | 171.55 | 2026-06-02 13:44:33 |  | 2026-06-02 13:42:56
12# | A1 | 2026-06-02 13:32:19 | 35105 |  |  | C | 06-04 | 24 | 548.3352 | 734.4482 | 2834.192 | 5.127411 | 99.92519 | 7199.832 | 2399.96 | 0:49 | 1199.9 | 2:51 | 2899.746 | 7199.832 | 2.065 | 174.59 | 2026-06-02 13:44:33 |  | 2026-06-02 13:42:56
12# | A1 | 2026-06-02 13:32:19 | 35105 |  |  | C | 07-01 | 25 | 548.8403 | 733.4931 | 2828.622 | 8.82403 | 99.90504 | 7199.899 | 2399.986 | 0:49 | 1199.805 | 2:51 | 2899.796 | 7199.899 | 2.045 | 174.2 | 2026-06-02 13:44:33 |  | 2026-06-02 13:42:56
12# | A1 | 2026-06-02 13:32:19 | 35105 |  |  | C | 07-02 | 26 | 546.5841 | 732.0569 | 2833.358 | 5.210621 | 99.74854 | 7200.002 | 2399.907 | 0:49 | 1199.843 | 2:51 | 2899.863 | 7200.002 | 2.014 | 174.86 | 2026-06-02 13:44:33 |  | 2026-06-02 13:42:56
12# | A1 | 2026-06-02 13:32:19 | 35105 |  |  | C | 07-03 | 27 | 559.5956 | 746.7294 | 2820.126 | 6.250997 | 99.9354 | 7199.84 | 2399.869 | 0:50 | 1199.894 | 2:55 | 2899.947 | 7200.035 | 2.132 | 172.53 | 2026-06-02 13:44:33 |  | 2026-06-02 13:42:56
12# | A1 | 2026-06-02 13:32:19 | 35105 |  |  | C | 07-04 | 28 | 550.806 | 735.9944 | 2828.383 | 3.504131 | 99.97215 | 7199.974 | 2399.667 | 0:49 | 1199.923 | 2:52 | 2899.8 | 7199.974 | 2.112 | 173.95 | 2026-06-02 13:44:33 |  | 2026-06-02 13:42:56
12# | A1 | 2026-06-02 13:32:19 | 35105 |  |  | C | 08-01 | 29 | 552.2536 | 737.4841 | 2828.997 | 7.160283 | 99.93615 | 7200.126 | 2399.855 | 0:50 | 1199.893 | 2:52 | 2899.883 | 7200.126 | 2.098 | 176.78 | 2026-06-02 13:44:33 |  | 2026-06-02 13:42:56
12# | A1 | 2026-06-02 13:32:19 | 35105 |  |  | B | 08-02 | 30 | 576.1179 | 770.9494 | 2812.638 | 11.05039 | 99.98152 | 7200.026 | 2399.926 | 0:51 | 1199.946 | 3:00 | 2899.9 | 7199.832 | 2.121 | 173.88 | 2026-06-02 13:44:33 |  | 2026-06-02 13:42:56
12# | A1 | 2026-06-02 13:32:19 | 35105 |  |  | C | 08-03 | 31 | 550.4379 | 734.8614 | 2821.854 | 13.934 | 99.93974 | 7200.025 | 2399.895 | 0:50 | 1199.988 | 2:52 | 2899.723 | 7200.22 | 2.016 | 174.84 | 2026-06-02 13:44:33 |  | 2026-06-02 13:42:56
12# | A1 | 2026-06-02 13:32:19 | 35105 |  |  | B | 08-04 | 32 | 560.7947 | 750.9841 | 2826.45 | 6.544578 | 99.75822 | 7200.061 | 2399.90625 | 0:50 | 1199.954 | 2:55 | 2899.754 | 7200.061 | 2.204 | 174.24 | 2026-06-02 13:44:33 |  | 2026-06-02 13:42:56
12# | A1 | 2026-06-02 13:32:19 | 35105 |  |  | C | 09-01 | 33 | 557.058 | 744.8179 | 2831.14 | 25.07485 | 99.85954 | 7199.845 | 2399.913 | 0:50 | 1199.913 | 2:54 | 2899.966 | 7199.845 | 1.967 | 175.3 | 2026-06-02 13:44:33 |  | 2026-06-02 13:42:56
12# | A1 | 2026-06-02 13:32:19 | 35105 |  |  | B | 09-02 | 34 | 578.5547 | 773.4786 | 2812.316 | 0.579555 | 99.85525 | 7200.185 | 2399.975 | 0:51 | 1199.926 | 3:00 | 2900.075 | 7200.185 | 2.099 | 175.42 | 2026-06-02 13:44:33 |  | 2026-06-02 13:42:56
12# | A1 | 2026-06-02 13:32:19 | 35105 |  |  | C | 09-03 | 35 | 544.9199 | 731.8637 | 2831.792 | 2.178758 | 99.84251 | 7199.947 | 2399.812 | 0:49 | 1199.971 | 2:51 | 2899.86 | 7200.335 | 2 | 180.09 | 2026-06-02 13:44:33 |  | 2026-06-02 13:42:56
12# | A1 | 2026-06-02 13:32:19 | 35105 |  |  | C | 09-04 | 36 | 556.7155 | 743.8413 | 2828.801 | 6.462977 | 99.60887 | 7199.865 | 2399.955 | 0:50 | 1199.867 | 2:54 | 2899.85 | 7199.865 | 2.056 | 177.27 | 2026-06-02 13:44:33 |  | 2026-06-02 13:42:56
12# | A1 | 2026-06-02 13:32:19 | 35105 |  |  | C | 10-01 | 37 | 555.8123 | 743.8226 | 2831.004 | 1.473659 | 99.94494 | 7199.849 | 2399.823 | 0:50 | 1199.891 | 2:54 | 2899.857 | 7199.46 | 2.079 | 176.78 | 2026-06-02 13:44:33 |  | 2026-06-02 13:42:56
12# | A1 | 2026-06-02 13:32:19 | 35105 |  |  | C | 10-02 | 38 | 547.8718 | 734.2503 | 2832.133 | 5.437383 | 99.8606 | 7199.918 | 2399.569 | 0:49 | 1199.975 | 2:51 | 2899.727 | 7199.724 | 2.026 | 179.81 | 2026-06-02 13:44:33 |  | 2026-06-02 13:42:56
12# | A1 | 2026-06-02 13:32:19 | 35105 |  |  | C | 10-03 | 39 | 545.8917 | 732.5233 | 2830.714 | 6.888186 | 99.96455 | 7199.8125 | 2399.873 | 0:49 | 1199.916 | 2:51 | 2899.793 | 7199.618 | 2.051 | 182.06 | 2026-06-02 13:44:33 |  | 2026-06-02 13:42:56
12# | A1 | 2026-06-02 13:32:19 | 35105 |  |  | B | 10-04 | 40 | 561.2625 | 753.1736 | 2823.955 | 9.435713 | 99.91924 | 7199.878 | 2399.845 | 0:50 | 1199.884 | 2:56 | 2899.829 | 7199.878 | 2.157 | 177.83 | 2026-06-02 13:44:33 |  | 2026-06-02 13:42:56
12# | A1 | 2026-06-02 13:32:19 | 35105 |  |  | C | 11-01 | 41 | 558.1695 | 747.6949 | 2823.707 | 7.549068 | 99.79915 | 7200.175 | 2399.936 | 0:50 | 1199.818 | 2:55 | 2899.79 | 7199.98 | 2.147 | 179.45 | 2026-06-02 13:44:33 |  | 2026-06-02 13:42:56
12# | A1 | 2026-06-02 13:32:19 | 35105 |  |  | C | 11-02 | 42 | 552.7039 | 739.2255 | 2819.646 | 6.462798 | 99.82804 | 7199.999 | 2399.921 | 0:50 | 1199.827 | 2:53 | 2899.872 | 7199.999 | 2.229 | 180.85 | 2026-06-02 13:44:33 |  | 2026-06-02 13:42:56
12# | A1 | 2026-06-02 13:32:19 | 35105 |  |  | C | 11-03 | 43 | 548.2299 | 735.4893 | 2829.708 | 6.919412 | 99.85087 | 7200.156 | 2399.987 | 0:49 | 1199.976 | 2:52 | 2899.735 | 7200.156 | 1.971 | 180.9 | 2026-06-02 13:44:33 |  | 2026-06-02 13:42:56
12# | A1 | 2026-06-02 13:32:19 | 35105 |  |  | C | 11-04 | 44 | 548.7976 | 735.5988 | 2834.743 | 6.448637 | 99.96474 | 7199.864 | 2399.949 | 0:49 | 1199.911 | 2:52 | 2899.771 | 7199.864 | 2.025 | 184.56 | 2026-06-02 13:44:33 |  | 2026-06-02 13:42:56
12# | A1 | 2026-06-02 13:32:19 | 35105 |  |  | C | 12-01 | 45 | 549.6555 | 735.012 | 2832.018 | 8.047004 | 99.89594 | 7199.81 | 2399.987 | 0:49 | 1199.843 | 2:52 | 2899.915 | 7199.616 | 2.136 | 180.66 | 2026-06-02 13:44:33 |  | 2026-06-02 13:42:56
12# | A1 | 2026-06-02 13:32:19 | 35105 |  |  | C | 12-02 | 46 | 544.6482 | 729.9827 | 2827.228 | 6.330459 | 99.88027 | 7200.029 | 2399.905 | 0:49 | 1199.957 | 2:50 | 2899.688 | 7200.029 | 2.014 | 184.75 | 2026-06-02 13:44:33 |  | 2026-06-02 13:42:56
12# | A1 | 2026-06-02 13:32:19 | 35105 |  |  | C | 12-03 | 47 | 545.7426 | 731.8207 | 2830.725 | 3.293631 | 99.87676 | 7199.982 | 2399.958 | 0:49 | 1199.805 | 2:51 | 2899.703125 | 7199.788 | 1.99 | 185.76 | 2026-06-02 13:44:33 |  | 2026-06-02 13:42:56
12# | A1 | 2026-06-02 13:32:19 | 35105 |  |  | C | 12-04 | 48 | 556.4019 | 746.2504 | 2829.427 | 6.192245 | 99.97523 | 7199.87 | 2399.988 | 0:50 | 1199.875 | 2:54 | 2899.884 | 7199.87 | 2.095 | 179.52 | 2026-06-02 13:44:33 |  | 2026-06-02 13:42:56
12# | A1 | 2026-06-02 13:32:19 | 35105 |  |  | B | 13-01 | 49 | 567.5236 | 759.0782 | 2832.863 | 8.221851 | 99.92094 | 7199.869 | 2399.903 | 0:51 | 1199.963 | 2:58 | 2899.922 | 7199.674 | 2.033 | 175.85 | 2026-06-02 13:44:33 |  | 2026-06-02 13:42:56
12# | A1 | 2026-06-02 13:32:19 | 35105 |  |  | C | 13-02 | 50 | 547.6722 | 732.6404 | 2827.331 | 7.428781 | 99.96223 | 7200.082 | 2399.91 | 0:49 | 1199.923 | 2:51 | 2899.931 | 7200.082 | 2.139 | 181.93 | 2026-06-02 13:44:33 |  | 2026-06-02 13:42:56
12# | A1 | 2026-06-02 13:32:19 | 35105 |  |  | C | 13-03 | 51 | 546.7556 | 732.9363 | 2833.912 | 9.958927 | 99.99038 | 7200.126 | 2399.897 | 0:49 | 1199.955 | 2:51 | 2899.785 | 7199.933 | 1.985 | 184.07 | 2026-06-02 13:44:33 |  | 2026-06-02 13:42:56
12# | A1 | 2026-06-02 13:32:19 | 35105 |  |  | C | 13-04 | 52 | 545.832 | 731.4581 | 2838.149 | 10.04438 | 99.84619 | 7200.132 | 2399.63 | 0:49 | 1199.969 | 2:51 | 2899.869 | 7200.132 | 1.974 | 186.45 | 2026-06-02 13:44:33 |  | 2026-06-02 13:42:56
12# | A1 | 2026-06-02 13:32:19 | 35105 |  |  | B | 14-01 | 53 | 563.9836 | 757.186 | 2837.677 | 1.975185 | 99.87539 | 7200.021 | 2399.952 | 0:51 | 1199.926 | 2:57 | 2899.936 | 7199.827 | 2.096 | 177.06 | 2026-06-02 13:44:33 |  | 2026-06-02 13:42:56
12# | A1 | 2026-06-02 13:32:19 | 35105 |  |  | C | 14-02 | 54 | 558.2977 | 747.0769 | 2829.412 | 13.27102 | 99.79343 | 7200.177 | 2399.946 | 0:50 | 1199.973 | 2:55 | 2899.767 | 7199.982 | 2.073 | 181.03 | 2026-06-02 13:44:33 |  | 2026-06-02 13:42:56
12# | A1 | 2026-06-02 13:32:19 | 35105 |  |  | C | 14-03 | 55 | 547.9744 | 734.0006 | 2831.291 | 13.74487 | 99.82336 | 7199.952 | 2399.99 | 0:49 | 1199.806 | 2:51 | 2899.934 | 7199.564 | 2.042 | 189.4 | 2026-06-02 13:44:33 |  | 2026-06-02 13:42:56
12# | A1 | 2026-06-02 13:32:19 | 35105 |  |  | C | 14-04 | 56 | 548.5331 | 736.3821 | 2839.521 | 9.361922 | 99.89699 | 7200.173 | 2399.791 | 0:49 | 1199.805 | 2:52 | 2899.865 | 7200.173 | 2.068 | 186.77 | 2026-06-02 13:44:33 |  | 2026-06-02 13:42:56
12# | A1 | 2026-06-02 13:32:19 | 35105 |  |  | C | 15-01 | 57 | 552.7892 | 739.3853 | 2832.586 | 14.40162 | 99.93508 | 7199.99 | 2399.93 | 0:50 | 1199.794 | 2:53 | 2899.721 | 7199.99 | 2.073 | 187.36 | 2026-06-02 13:44:33 |  | 2026-06-02 13:42:56
12# | A1 | 2026-06-02 13:32:19 | 35105 |  |  | C | 15-02 | 58 | 546.7615 | 731.7376 | 2832.408 | 12.35205 | 99.96682 | 7199.837 | 2399.807 | 0:49 | 1199.955 | 2:51 | 2899.869 | 7200.03125 | 2.104 | 183.33 | 2026-06-02 13:44:33 |  | 2026-06-02 13:42:56
12# | A1 | 2026-06-02 13:32:19 | 35105 |  |  | C | 15-03 | 59 | 548.1640625 | 734.9389 | 2836.502 | 9.935433 | 99.97224 | 7199.81 | 2399.788 | 0:49 | 1199.939 | 2:52 | 2899.831 | 7200.199 | 1.955 | 187.15 | 2026-06-02 13:44:33 |  | 2026-06-02 13:42:56
12# | A1 | 2026-06-02 13:32:19 | 35105 |  |  | C | 15-04 | 60 | 548.8106 | 736.2477 | 2843.801 | 7.489788 | 99.92348 | 7200.01 | 2399.982 | 0:49 | 1199.961 | 2:52 | 2899.796 | 7200.01 | 2.019 | 187.86 | 2026-06-02 13:44:33 |  | 2026-06-02 13:42:56
12# | A1 | 2026-06-02 13:32:19 | 35105 |  |  | B | 16-01 | 61 | 561.6747 | 753.2682 | 2833.227 | 5.871204 | 99.97476 | 7199.881 | 2399.927 | 0:50 | 1199.906 | 2:56 | 2899.741 | 7199.881 | 2.141 | 184.11 | 2026-06-02 13:44:33 |  | 2026-06-02 13:42:56
12# | A1 | 2026-06-02 13:32:19 | 35105 |  |  | C | 16-02 | 62 | 550.1434 | 737.6866 | 2837.351 | 1.635854 | 99.97078 | 7200.176 | 2399.999 | 0:50 | 1199.938 | 2:53 | 2899.723 | 7200.371 | 2.125 | 184.23 | 2026-06-02 13:44:33 |  | 2026-06-02 13:42:56
12# | A1 | 2026-06-02 13:32:19 | 35105 |  |  | C | 16-03 | 63 | 558.544 | 747.6618 | 2837.462 | 8.207695 | 99.84081 | 7199.871 | 2399.872 | 0:50 | 1199.925 | 2:55 | 2899.823 | 7199.871 | 1.991 | 182.87 | 2026-06-02 13:44:33 |  | 2026-06-02 13:42:56
12# | A1 | 2026-06-02 13:32:19 | 35105 |  |  | C | 16-04 | 64 | 547.0117 | 733.7357 | 2845.086 | 1.026205 | 99.95093 | 7200.153 | 2399.892 | 0:49 | 1199.918 | 2:51 | 2899.712 | 7200.153 | 2.021 | 188.18 | 2026-06-02 13:44:33 |  | 2026-06-02 13:42:56

## Parameter
Serial Number | Slot | [35105] Parameter
1 | R
2 | S | 【810< Capacitance <=840】【2500< BeginVoltageSD <=2900】【-1< ChargeEndCurrent <=45】【1< ESR <=2.35】【100< OCV <=400】
3 | A | 【780< Capacitance <=810】【2500< BeginVoltageSD <=2900】【-1< ChargeEndCurrent <=45】【1< ESR <=2.35】【100< OCV <=400】
4 | B | 【750< Capacitance <=780】【2500< BeginVoltageSD <=2900】【-1< ChargeEndCurrent <=45】【1< ESR <=2.35】【100< OCV <=400】
5 | C | 【720< Capacitance <=750】【2500< BeginVoltageSD <=2900】【-1< ChargeEndCurrent <=45】【1< ESR <=2.35】【100< OCV <=400】
6 | D | 【700< Capacitance <=720】【2500< BeginVoltageSD <=2900】【-1< ChargeEndCurrent <=45】【1< ESR <=2.35】【100< OCV <=400】
7 | SD NG | 【BeginVoltageSD<=2500¦¦ BeginVoltageSD>2900】
8 | NG