## Data
DevName | SortNum | StartTime | WorkflowCode | LotNo | Barcode | Slot | Position | Channel | Capacity(mAh) | Capacitance(F) | BeginVoltageSD(mV) | ChargeEndCurrent(mA) | EndVoltage(mV) | EndCurrent(mA) | DischargeVoltage1(mV) | DischargeVoltage1_Time(Min:Sec) | DischargeVoltage2(mV) | DischargeVoltage2_Time(Min:Sec) | DischargeBeginVoltage(mV) | DischargeBeginCurrent(mA) | ESR(mΩ) | OCV(mV) | ESRTime | NGInfo | EndTime
12# | A2 | 2026-06-02 13:44:40 | 35105 |  |  | C | 01-01 | 1 | 559.6679 | 749.0305 | 2830.67 | 9.936902 | 99.87001 | 7200 | 2399.793 | 0:50 | 1199.902 | 2:55 | 2899.827 | 7199.612 | 2.057 | 156.65 | 2026-06-02 13:56:50 |  | 2026-06-02 13:55:14
12# | A2 | 2026-06-02 13:44:40 | 35105 |  |  | B | 01-02 | 2 | 566.5098 | 758.797 | 2834.9 | 8.930981 | 99.87097 | 7199.998 | 2399.994 | 0:52 | 1199.939 | 2:58 | 2899.716 | 7199.61 | 1.994 | 151.56 | 2026-06-02 13:56:50 |  | 2026-06-02 13:55:14
12# | A2 | 2026-06-02 13:44:40 | 35105 |  |  | B | 01-03 | 3 | 561.379 | 752.7858 | 2831.375 | 3.627272 | 99.81145 | 7199.963 | 2399.997 | 0:50 | 1199.873 | 2:56 | 2899.89 | 7199.575 | 2.106 | 156.72 | 2026-06-02 13:56:50 |  | 2026-06-02 13:55:14
12# | A2 | 2026-06-02 13:44:40 | 35105 |  |  | B | 01-04 | 4 | 562.7144 | 753.3609 | 2835.183 | 3.564234 | 99.8307 | 7199.827 | 2399.936 | 0:51 | 1199.899 | 2:56 | 2899.88 | 7199.827 | 2.102 | 154.84 | 2026-06-02 13:56:50 |  | 2026-06-02 13:55:14
12# | A2 | 2026-06-02 13:44:40 | 35105 |  |  | C | 02-01 | 5 | 549.6353 | 732.5788 | 2831.665 | 6.719415 | 99.98438 | 7200.044 | 2399.833 | 0:49 | 1199.967 | 2:51 | 2900.095 | 7199.851 | 2.107 | 163.24 | 2026-06-02 13:56:50 |  | 2026-06-02 13:55:14
12# | A2 | 2026-06-02 13:44:40 | 35105 |  |  | B | 02-02 | 6 | 563.1213 | 753.3787 | 2831.157 | 20.20567 | 99.89514 | 7199.94 | 2399.821 | 0:51 | 1199.966 | 2:57 | 2899.698 | 7199.745 | 1.934 | 156 | 2026-06-02 13:56:50 |  | 2026-06-02 13:55:14
12# | A2 | 2026-06-02 13:44:40 | 35105 |  |  | C | 02-03 | 7 | 560.0102 | 749.2285 | 2826.947 | 3.124521 | 99.90601 | 7199.926 | 2399.95 | 0:50 | 1199.9 | 2:55 | 2899.706 | 7199.537 | 2.149 | 160.44 | 2026-06-02 13:56:50 |  | 2026-06-02 13:55:14
12# | A2 | 2026-06-02 13:44:40 | 35105 |  |  | C | 02-04 | 8 | 553.4742 | 741.025 | 2825.468 | 5.726861 | 99.90073 | 7200.003 | 2399.85 | 0:49 | 1199.9 | 2:53 | 2899.714 | 7200.003 | 2.214 | 164.53 | 2026-06-02 13:56:50 |  | 2026-06-02 13:55:14
12# | A2 | 2026-06-02 13:44:40 | 35105 |  |  | C | 03-01 | 9 | 549.4649 | 734.3961 | 2833.066 | 8.487152 | 99.87163 | 7200.143 | 2399.809 | 0:49 | 1199.906 | 2:52 | 2899.893 | 7200.143 | 2.118 | 163.55 | 2026-06-02 13:56:50 |  | 2026-06-02 13:55:14
12# | A2 | 2026-06-02 13:44:40 | 35105 |  |  | B | 03-02 | 10 | 564.4072 | 755.7709 | 2835.884 | 3.942275 | 99.80477 | 7200.015625 | 2399.956 | 0:51 | 1199.933 | 2:57 | 2899.86 | 7200.015625 | 1.994 | 161.84 | 2026-06-02 13:56:50 |  | 2026-06-02 13:55:14
12# | A2 | 2026-06-02 13:44:40 | 35105 |  |  | C | 03-03 | 11 | 557.5564 | 747.1609 | 2826.945 | 9.074946 | 99.83302 | 7200.161 | 2399.884 | 0:50 | 1199.903 | 2:55 | 2899.964 | 7200.356 | 2.043 | 163.84 | 2026-06-02 13:56:50 |  | 2026-06-02 13:55:14
12# | A2 | 2026-06-02 13:44:40 | 35105 |  |  | C | 03-04 | 12 | 553.3249 | 739.3485 | 2829.687 | 1.862345 | 99.85234 | 7199.908 | 2399.919 | 0:50 | 1199.99 | 2:53 | 2899.827 | 7199.908 | 2.093 | 164.52 | 2026-06-02 13:56:50 |  | 2026-06-02 13:55:14
12# | A2 | 2026-06-02 13:44:40 | 35105 |  |  | C | 04-01 | 13 | 548.4758 | 733.8384 | 2837.318 | 7.049562 | 99.92289 | 7199.866 | 2399.972 | 0:49 | 1199.979 | 2:51 | 2899.872 | 7199.673 | 2.115 | 168.41 | 2026-06-02 13:56:50 |  | 2026-06-02 13:55:14
12# | A2 | 2026-06-02 13:44:40 | 35105 |  |  | B | 04-02 | 14 | 562.3366 | 753.0991 | 2833.361 | 1.473271 | 99.86938 | 7200.136 | 2399.873 | 0:51 | 1199.788 | 2:57 | 2899.961 | 7199.942 | 1.932 | 161.05 | 2026-06-02 13:56:50 |  | 2026-06-02 13:55:14
12# | A2 | 2026-06-02 13:44:40 | 35105 |  |  | C | 04-03 | 15 | 556.3525 | 744.3615 | 2831.953125 | 6.429825 | 99.99564 | 7199.955 | 2399.898 | 0:50 | 1199.792 | 2:54 | 2899.96 | 7199.76 | 2.05 | 164.79 | 2026-06-02 13:56:50 |  | 2026-06-02 13:55:14
12# | A2 | 2026-06-02 13:44:40 | 35105 |  |  | B | 04-04 | 16 | 561.6296 | 752.0829 | 2823.518 | 6.002127 | 99.87234 | 7200.149 | 2399.917 | 0:50 | 1199.894 | 2:56 | 2900.033 | 7200.149 | 2.152 | 166.85 | 2026-06-02 13:56:50 |  | 2026-06-02 13:55:14
12# | A2 | 2026-06-02 13:44:40 | 35105 |  |  | C | 05-01 | 17 | 545.9265 | 732.8719 | 2839.068 | 12.45213 | 99.94361 | 7199.875 | 2399.899 | 0:49 | 1199.991 | 2:51 | 2899.94 | 7199.681 | 1.973 | 171.72 | 2026-06-02 13:56:50 |  | 2026-06-02 13:55:14
12# | A2 | 2026-06-02 13:44:40 | 35105 |  |  | B | 05-02 | 18 | 562.1329 | 752.1453 | 2832.746 | 11.23359 | 99.99087 | 7200.089 | 2399.995 | 0:51 | 1199.937 | 2:56 | 2899.7 | 7199.895 | 2.034 | 165.41 | 2026-06-02 13:56:50 |  | 2026-06-02 13:55:14
12# | A2 | 2026-06-02 13:44:40 | 35105 |  |  | C | 05-03 | 19 | 556.3657 | 742.5114 | 2831.887 | 3.418719 | 99.97729 | 7200.049 | 2399.962 | 0:50 | 1199.924 | 2:54 | 2899.783 | 7199.272 | 2.254 | 168.64 | 2026-06-02 13:56:50 |  | 2026-06-02 13:55:14
12# | A2 | 2026-06-02 13:44:40 | 35105 |  |  | C | 05-04 | 20 | 546.6818 | 730.2914 | 2828.249 | 8.93841 | 99.91407 | 7199.998 | 2399.941 | 0:49 | 1199.895 | 2:51 | 2899.845 | 7199.998 | 2.009 | 170.12 | 2026-06-02 13:56:50 |  | 2026-06-02 13:55:14
12# | A2 | 2026-06-02 13:44:40 | 35105 |  |  | C | 06-01 | 21 | 546.2936 | 732.215 | 2838.28 | 1.94961 | 99.91634 | 7200.102 | 2399.976 | 0:49 | 1199.977 | 2:51 | 2899.879 | 7199.714 | 2.01 | 171.65 | 2026-06-02 13:56:50 |  | 2026-06-02 13:55:14
12# | A2 | 2026-06-02 13:44:40 | 35105 |  |  | B | 06-02 | 22 | 562.8692 | 753.9261 | 2834.407 | 5.808444 | 99.8046875 | 7199.939 | 2399.899 | 0:51 | 1199.827 | 2:57 | 2899.726 | 7199.551 | 1.999 | 167.6 | 2026-06-02 13:56:50 |  | 2026-06-02 13:55:14
12# | A2 | 2026-06-02 13:44:40 | 35105 |  |  | C | 06-03 | 23 | 547.7429 | 731.4615 | 2831.701 | 8.351596 | 99.94846 | 7200.09 | 2399.852 | 0:49 | 1199.81 | 2:51 | 2899.692 | 7200.09 | 2.053 | 171.08 | 2026-06-02 13:56:50 |  | 2026-06-02 13:55:14
12# | A2 | 2026-06-02 13:44:40 | 35105 |  |  | C | 06-04 | 24 | 553.1166 | 740.0906 | 2829.94 | 1.146945 | 99.93281 | 7200.139 | 2399.871 | 0:50 | 1199.861 | 2:53 | 2899.848 | 7200.139 | 2.083 | 170.41 | 2026-06-02 13:56:50 |  | 2026-06-02 13:55:14
12# | A2 | 2026-06-02 13:44:40 | 35105 |  |  | B | 07-01 | 25 | 568.7682 | 759.687 | 2827.654 | 6.981019 | 99.83367 | 7199.952 | 2399.988 | 0:52 | 1199.972 | 2:58 | 2899.8 | 7199.758 | 1.924 | 165.33 | 2026-06-02 13:56:50 |  | 2026-06-02 13:55:14
12# | A2 | 2026-06-02 13:44:40 | 35105 |  |  | B | 07-02 | 26 | 564.2259 | 755.2076 | 2834.413 | 8.054765 | 99.95364 | 7199.948 | 2399.938 | 0:51 | 1199.794 | 2:57 | 2899.866 | 7199.753 | 2.029 | 171.45 | 2026-06-02 13:56:50 |  | 2026-06-02 13:55:14
12# | A2 | 2026-06-02 13:44:40 | 35105 |  |  | C | 07-03 | 27 | 547.222 | 731.8283 | 2833.745 | 4.485342 | 99.94335 | 7200.027 | 2399.81 | 0:49 | 1199.819 | 2:51 | 2899.744 | 7200.22 | 2.065 | 173.04 | 2026-06-02 13:56:50 |  | 2026-06-02 13:55:14
12# | A2 | 2026-06-02 13:44:40 | 35105 |  |  | C | 07-04 | 28 | 559.0707 | 748.379 | 2812.762 | 5.678189 | 99.93941 | 7200.113 | 2399.87 | 0:50 | 1199.994 | 2:55 | 2900.04 | 7200.113 | 2.146 | 170.45 | 2026-06-02 13:56:50 |  | 2026-06-02 13:55:14
12# | A2 | 2026-06-02 13:44:40 | 35105 |  |  | B | 08-01 | 29 | 561.1585 | 751.9792 | 2826.081 | 3.399148 | 99.95512 | 7200.135 | 2399.965 | 0:51 | 1199.95 | 2:56 | 2899.953 | 7200.135 | 1.947 | 170.68 | 2026-06-02 13:56:50 |  | 2026-06-02 13:55:14
12# | A2 | 2026-06-02 13:44:40 | 35105 |  |  | B | 08-02 | 30 | 567.0414 | 759.9113 | 2833.713 | 8.251262 | 99.91212 | 7199.815 | 2399.923 | 0:52 | 1199.64 | 2:58 | 2899.723 | 7199.62 | 1.908 | 166.45 | 2026-06-02 13:56:50 |  | 2026-06-02 13:55:14
12# | A2 | 2026-06-02 13:44:40 | 35105 |  |  | C | 08-03 | 31 | 556.4487 | 745.0773 | 2828.561 | 9.535477 | 99.82376 | 7199.854 | 2399.857 | 0:50 | 1199.974 | 2:54 | 2899.693 | 7199.465 | 2.174 | 174.07 | 2026-06-02 13:56:50 |  | 2026-06-02 13:55:14
12# | A2 | 2026-06-02 13:44:40 | 35105 |  |  | B | 08-04 | 32 | 562.7016 | 752.6592 | 2823.39 | 4.66245 | 99.94568 | 7200.072 | 2399.991 | 0:50 | 1199.847 | 2:56 | 2899.821 | 7200.072 | 2.066 | 173.69 | 2026-06-02 13:56:50 |  | 2026-06-02 13:55:14
12# | A2 | 2026-06-02 13:44:40 | 35105 |  |  | B | 09-01 | 33 | 563.0084 | 754.0723 | 2825.699 | 7.27419 | 99.97662 | 7199.954 | 2399.892 | 0:51 | 1199.83 | 2:57 | 2899.873 | 7200.149 | 2.012 | 169.08 | 2026-06-02 13:56:50 |  | 2026-06-02 13:55:14
12# | A2 | 2026-06-02 13:44:40 | 35105 |  |  | B | 09-02 | 34 | 560.6324 | 750.8011 | 2832.018 | 6.275262 | 99.95454 | 7200.159 | 2399.789 | 0:51 | 1199.815 | 2:56 | 2899.823 | 7200.354 | 2.009 | 173.57 | 2026-06-02 13:56:50 |  | 2026-06-02 13:55:14
12# | A2 | 2026-06-02 13:44:40 | 35105 |  |  | C | 09-03 | 35 | 553.9201 | 739.7322 | 2828.172 | 8.185784 | 99.90824 | 7199.924 | 2399.909 | 0:50 | 1199.987 | 2:53 | 2899.868 | 7200.119 | 2.219 | 176.07 | 2026-06-02 13:56:50 |  | 2026-06-02 13:55:14
12# | A2 | 2026-06-02 13:44:40 | 35105 |  |  | C | 09-04 | 36 | 547.631 | 731.8513 | 2828.437 | 7.690334 | 99.98535 | 7199.988 | 2399.82 | 0:49 | 1199.883 | 2:51 | 2899.803 | 7199.988 | 2.017 | 177.64 | 2026-06-02 13:56:50 |  | 2026-06-02 13:55:14
12# | A2 | 2026-06-02 13:44:40 | 35105 |  |  | B | 10-01 | 37 | 566.5498 | 758.1649 | 2824.886 | 3.371643 | 99.89125 | 7199.947 | 2399.933 | 0:51 | 1199.902 | 2:58 | 2899.716 | 7199.752 | 1.969 | 170.35 | 2026-06-02 13:56:50 |  | 2026-06-02 13:55:14
12# | A2 | 2026-06-02 13:44:40 | 35105 |  |  | B | 10-02 | 38 | 565.6365 | 756.5128 | 2833.516 | 6.267356 | 99.96138 | 7199.854 | 2399.949 | 0:51 | 1199.826 | 2:57 | 2899.753 | 7199.854 | 1.988 | 175.71 | 2026-06-02 13:56:50 |  | 2026-06-02 13:55:14
12# | A2 | 2026-06-02 13:44:40 | 35105 |  |  | B | 10-03 | 39 | 561.3214 | 752.2886 | 2831.813 | 4.721852 | 99.95488 | 7199.890625 | 2399.896 | 0:50 | 1199.881 | 2:56 | 2899.814 | 7200.278 | 2.129 | 175.67 | 2026-06-02 13:56:50 |  | 2026-06-02 13:55:14
12# | A2 | 2026-06-02 13:44:40 | 35105 |  |  | C | 10-04 | 40 | 556.6335 | 742.5994 | 2827.601 | 6.917489 | 99.8694 | 7200.176 | 2399.938 | 0:50 | 1199.953125 | 2:54 | 2899.764 | 7200.176 | 2.042 | 175.94 | 2026-06-02 13:56:50 |  | 2026-06-02 13:55:14
12# | A2 | 2026-06-02 13:44:40 | 35105 |  |  | B | 11-01 | 41 | 566.7081 | 758.2833 | 2827.882 | 5.838382 | 99.94936 | 7199.951 | 2399.96875 | 0:51 | 1199.963 | 2:58 | 2899.821 | 7199.756 | 1.968 | 171.81 | 2026-06-02 13:56:50 |  | 2026-06-02 13:55:14
12# | A2 | 2026-06-02 13:44:40 | 35105 |  |  | B | 11-02 | 42 | 565.7263 | 756.6947 | 2834.823 | 10.54909 | 99.90695 | 7199.952 | 2399.923 | 0:51 | 1199.91 | 2:57 | 2899.973 | 7199.563 | 1.989 | 176.45 | 2026-06-02 13:56:50 |  | 2026-06-02 13:55:14
12# | A2 | 2026-06-02 13:44:40 | 35105 |  |  | C | 11-03 | 43 | 559.9111 | 748.3061 | 2830.364 | 2.460547 | 99.72614 | 7199.989 | 2399.518 | 0:50 | 1199.95 | 2:55 | 2899.852 | 7199.989 | 2.103 | 177.15 | 2026-06-02 13:56:50 |  | 2026-06-02 13:55:14
12# | A2 | 2026-06-02 13:44:40 | 35105 |  |  | C | 11-04 | 44 | 558.1608 | 746.9274 | 2824.602 | 3.333562 | 99.62331 | 7200.14 | 2399.867 | 0:50 | 1199.92 | 2:55 | 2899.818 | 7200.14 | 2.065 | 179.04 | 2026-06-02 13:56:50 |  | 2026-06-02 13:55:14
12# | A2 | 2026-06-02 13:44:40 | 35105 |  |  | B | 12-01 | 45 | 562.7432 | 752.9525 | 2826.76 | 7.225296 | 99.91231 | 7200.119 | 2399.929 | 0:51 | 1199.662 | 2:57 | 2899.758 | 7199.924 | 1.994 | 174.33 | 2026-06-02 13:56:50 |  | 2026-06-02 13:55:14
12# | A2 | 2026-06-02 13:44:40 | 35105 |  |  | B | 12-02 | 46 | 563.074 | 753.887 | 2833.234 | 8.881435 | 99.908 | 7200.077 | 2399.906 | 0:51 | 1199.805 | 2:56 | 2899.753 | 7199.883 | 1.917 | 175.2 | 2026-06-02 13:56:50 |  | 2026-06-02 13:55:14
12# | A2 | 2026-06-02 13:44:40 | 35105 |  |  | C | 12-03 | 47 | 548.6129 | 733.087 | 2833.338 | 5.956731 | 99.79229 | 7199.907 | 2399.83 | 0:49 | 1199.926 | 2:51 | 2899.745 | 7199.323 | 2.087 | 180.08 | 2026-06-02 13:56:50 |  | 2026-06-02 13:55:14
12# | A2 | 2026-06-02 13:44:40 | 35105 |  |  | C | 12-04 | 48 | 557.8759 | 747.279 | 2824.363 | 6.429227 | 99.97756 | 7199.923 | 2399.8 | 0:50 | 1199.953 | 2:55 | 2899.799 | 7199.923 | 2.099 | 178 | 2026-06-02 13:56:50 |  | 2026-06-02 13:55:14
12# | A2 | 2026-06-02 13:44:40 | 35105 |  |  | B | 13-01 | 49 | 561.6958 | 752.1997 | 2826.744 | 8.485682 | 99.89061 | 7200.177 | 2399.965 | 0:51 | 1199.903 | 2:56 | 2899.787 | 7199.982 | 1.972 | 178.53 | 2026-06-02 13:56:50 |  | 2026-06-02 13:55:14
12# | A2 | 2026-06-02 13:44:40 | 35105 |  |  | B | 13-02 | 50 | 563.0057 | 753.9492 | 2834.107 | 7.65828 | 99.98694 | 7200.149 | 2399.998 | 0:51 | 1199.928 | 2:57 | 2899.904 | 7200.149 | 2.042 | 179.68 | 2026-06-02 13:56:50 |  | 2026-06-02 13:55:14
12# | A2 | 2026-06-02 13:44:40 | 35105 |  |  | C | 13-03 | 51 | 550.9333 | 736.9006 | 2835.164 | 11.98791 | 99.70599 | 7199.861 | 2399.917 | 0:50 | 1199.987 | 2:52 | 2899.861 | 7199.472 | 2.047 | 181.04 | 2026-06-02 13:56:50 |  | 2026-06-02 13:55:14
12# | A2 | 2026-06-02 13:44:40 | 35105 |  |  | C | 13-04 | 52 | 558.9586 | 745.8181 | 2830.766 | 4.287745 | 99.81904 | 7200.059 | 2399.938 | 0:50 | 1199.996 | 2:55 | 2899.72 | 7200.059 | 2.087 | 179.92 | 2026-06-02 13:56:50 |  | 2026-06-02 13:55:14
12# | A2 | 2026-06-02 13:44:40 | 35105 |  |  | B | 14-01 | 53 | 561.5936 | 751.6609 | 2831.767 | 12.29547 | 99.85831 | 7199.893 | 2399.803 | 0:51 | 1199.915 | 2:56 | 2899.81 | 7199.698 | 2.056 | 182.28 | 2026-06-02 13:56:50 |  | 2026-06-02 13:55:14
12# | A2 | 2026-06-02 13:44:40 | 35105 |  |  | B | 14-02 | 54 | 562.1468 | 752.1376 | 2834.055 | 4.630353 | 99.89944 | 7199.831 | 2399.885 | 0:51 | 1199.514 | 2:56 | 2899.739 | 7199.441 | 2 | 179.81 | 2026-06-02 13:56:50 |  | 2026-06-02 13:55:14
12# | A2 | 2026-06-02 13:44:40 | 35105 |  |  | C | 14-03 | 55 | 546.4681 | 731.8522 | 2837.435 | 11.18804 | 99.91359 | 7199.897 | 2399.945 | 0:49 | 1199.956 | 2:51 | 2899.78125 | 7199.316 | 2.031 | 183.5 | 2026-06-02 13:56:50 |  | 2026-06-02 13:55:14
12# | A2 | 2026-06-02 13:44:40 | 35105 |  |  | C | 14-04 | 56 | 556.5511 | 742.9358 | 2827.16 | 8.053313 | 99.99193 | 7199.886 | 2399.971 | 0:50 | 1199.889 | 2:54 | 2899.721 | 7199.886 | 2.201 | 184.27 | 2026-06-02 13:56:50 |  | 2026-06-02 13:55:14
12# | A2 | 2026-06-02 13:44:40 | 35105 |  |  | B | 15-01 | 57 | 561.5124 | 753.1426 | 2829.495 | 6.791748 | 99.92534 | 7200.108 | 2399.64 | 0:51 | 1199.849 | 2:56 | 2899.827 | 7199.915 | 1.949 | 181.66 | 2026-06-02 13:56:50 |  | 2026-06-02 13:55:14
12# | A2 | 2026-06-02 13:44:40 | 35105 |  |  | B | 15-02 | 58 | 567.9653 | 759.6721 | 2833.289 | 7.549716 | 99.62135 | 7199.865 | 2399.96875 | 0:51 | 1199.972 | 2:58 | 2899.684 | 7199.671 | 1.96 | 177.01 | 2026-06-02 13:56:50 |  | 2026-06-02 13:55:14
12# | A2 | 2026-06-02 13:44:40 | 35105 |  |  | C | 15-03 | 59 | 545.9858 | 730.5906 | 2837.144 | 10.19643 | 99.99632 | 7199.918 | 2399.897 | 0:49 | 1199.912 | 2:51 | 2899.821 | 7199.918 | 2.227 | 184.97 | 2026-06-02 13:56:50 |  | 2026-06-02 13:55:14
12# | A2 | 2026-06-02 13:44:40 | 35105 |  |  | C | 15-04 | 60 | 560.1249 | 749.6285 | 2832.992 | 7.450419 | 99.97511 | 7199.91 | 2399.926 | 0:50 | 1199.961 | 2:55 | 2899.822 | 7199.91 | 1.995 | 184.3 | 2026-06-02 13:56:50 |  | 2026-06-02 13:55:14
12# | A2 | 2026-06-02 13:44:40 | 35105 |  |  | B | 16-01 | 61 | 562.9415 | 753.8133 | 2829.974 | 2.016922 | 99.91698 | 7200.122 | 2399.936 | 0:51 | 1199.931 | 2:57 | 2899.788 | 7200.122 | 1.962 | 181.03 | 2026-06-02 13:56:50 |  | 2026-06-02 13:55:14
12# | A2 | 2026-06-02 13:44:40 | 35105 |  |  | B | 16-02 | 62 | 562.8331 | 753.6504 | 2834.221 | 4.949685 | 99.96441 | 7200.091 | 2399.94 | 0:51 | 1199.958 | 2:56 | 2899.889 | 7199.703 | 2.043 | 183.75 | 2026-06-02 13:56:50 |  | 2026-06-02 13:55:14
12# | A2 | 2026-06-02 13:44:40 | 35105 |  |  | C | 16-03 | 63 | 557.6154 | 746.3148 | 2837.084 | 9.797919 | 99.82371 | 7200.095 | 2399.938 | 0:50 | 1199.804 | 2:54 | 2899.746 | 7200.095 | 2.011 | 184.28 | 2026-06-02 13:56:50 |  | 2026-06-02 13:55:14
12# | A2 | 2026-06-02 13:44:40 | 35105 |  |  | C | 16-04 | 64 | 548.7948 | 734.9338 | 2832.696 | 7.747145 | 99.96712 | 7199.984375 | 2399.949 | 0:49 | 1199.834 | 2:52 | 2899.705 | 7199.984375 | 2.018 | 188.16 | 2026-06-02 13:56:50 |  | 2026-06-02 13:55:14

## Parameter
Serial Number | Slot | [35105] Parameter
1 | R
2 | S | 【810< Capacitance <=840】【2500< BeginVoltageSD <=2900】【-1< ChargeEndCurrent <=45】【1< ESR <=2.35】【100< OCV <=400】
3 | A | 【780< Capacitance <=810】【2500< BeginVoltageSD <=2900】【-1< ChargeEndCurrent <=45】【1< ESR <=2.35】【100< OCV <=400】
4 | B | 【750< Capacitance <=780】【2500< BeginVoltageSD <=2900】【-1< ChargeEndCurrent <=45】【1< ESR <=2.35】【100< OCV <=400】
5 | C | 【720< Capacitance <=750】【2500< BeginVoltageSD <=2900】【-1< ChargeEndCurrent <=45】【1< ESR <=2.35】【100< OCV <=400】
6 | D | 【700< Capacitance <=720】【2500< BeginVoltageSD <=2900】【-1< ChargeEndCurrent <=45】【1< ESR <=2.35】【100< OCV <=400】
7 | SD NG | 【BeginVoltageSD<=2500¦¦ BeginVoltageSD>2900】
8 | NG