## Data
DevName | SortNum | StartTime | WorkflowCode | LotNo | Barcode | Slot | Position | Channel | Capacity(mAh) | Capacitance(F) | BeginVoltageSD(mV) | ChargeEndCurrent(mA) | EndVoltage(mV) | EndCurrent(mA) | DischargeVoltage1(mV) | DischargeVoltage1_Time(Min:Sec) | DischargeVoltage2(mV) | DischargeVoltage2_Time(Min:Sec) | DischargeBeginVoltage(mV) | DischargeBeginCurrent(mA) | ESR(mΩ) | OCV(mV) | ESRTime | NGInfo | EndTime
12# | A1 | 2026-06-02 13:54:47 | 35105 |  |  | B | 01-01 | 1 | 566.5757 | 759.4884 | 2832.036 | 8.180308 | 99.86197 | 7199.998 | 2399.745 | 0:52 | 1199.977 | 2:58 | 2899.923 | 7199.998 | 1.969 | 149.78 | 2026-06-02 14:06:56 |  | 2026-06-02 14:05:20
12# | A1 | 2026-06-02 13:54:47 | 35105 |  |  | B | 01-02 | 2 | 561.8177 | 752.7815 | 2831.059 | 8.726273 | 99.90942 | 7200.15 | 2399.97 | 0:51 | 1199.999 | 2:56 | 2899.808 | 7200.15 | 1.953 | 154.65 | 2026-06-02 14:06:56 |  | 2026-06-02 14:05:20
12# | A1 | 2026-06-02 13:54:47 | 35105 |  |  | B | 01-03 | 3 | 569.2607 | 761.8196 | 2831.271 | 6.913814 | 99.97504 | 7199.984 | 2399.991 | 0:52 | 1199.738 | 2:59 | 2899.893 | 7200.178 | 1.95 | 151.17 | 2026-06-02 14:06:56 |  | 2026-06-02 14:05:20
12# | A1 | 2026-06-02 13:54:47 | 35105 |  |  | B | 01-04 | 4 | 561.3841 | 751.9471 | 2833.733 | 8.38092 | 99.87812 | 7200.155 | 2399.914 | 0:51 | 1199.558 | 2:56 | 2899.682 | 7200.155 | 2.046 | 157.17 | 2026-06-02 14:06:56 |  | 2026-06-02 14:05:20
12# | A1 | 2026-06-02 13:54:47 | 35105 |  |  | B | 02-01 | 5 | 565.0791 | 756.1596 | 2831.906 | 4.97214 | 99.86512 | 7200.116 | 2399.91 | 0:51 | 1199.887 | 2:57 | 2899.92 | 7200.116 | 2.015 | 156.23 | 2026-06-02 14:06:56 |  | 2026-06-02 14:05:20
12# | A1 | 2026-06-02 13:54:47 | 35105 |  |  | B | 02-02 | 6 | 561.7162 | 753.1899 | 2830.01 | 10.25456 | 99.95528 | 7199.875 | 2399.849 | 0:51 | 1199.904 | 2:56 | 2899.719 | 7200.07 | 1.986 | 156.28 | 2026-06-02 14:06:56 |  | 2026-06-02 14:05:20
12# | A1 | 2026-06-02 13:54:47 | 35105 |  |  | B | 02-03 | 7 | 560.8096 | 750.7417 | 2830.422 | 5.596003 | 99.99634 | 7200.046 | 2399.788 | 0:51 | 1199.901 | 2:56 | 2899.909 | 7200.24 | 2.036 | 158.76 | 2026-06-02 14:06:56 |  | 2026-06-02 14:05:20
12# | A1 | 2026-06-02 13:54:47 | 35105 |  |  | B | 02-04 | 8 | 561.2314 | 752.0691 | 2831.813 | 5.918726 | 99.90685 | 7199.839 | 2399.94 | 0:50 | 1199.936 | 2:56 | 2899.702 | 7199.839 | 2.047 | 160.45 | 2026-06-02 14:06:56 |  | 2026-06-02 14:05:20
12# | A1 | 2026-06-02 13:54:47 | 35105 |  |  | B | 03-01 | 9 | 564.1758 | 755.7303 | 2831.175 | 6.139219 | 99.90215 | 7200.152 | 2399.955 | 0:51 | 1199.997 | 2:57 | 2899.911 | 7200.152 | 2.022 | 159.93 | 2026-06-02 14:06:56 |  | 2026-06-02 14:05:20
12# | A1 | 2026-06-02 13:54:47 | 35105 |  |  | B | 03-02 | 10 | 562.1271 | 752.0111 | 2824.301 | 5.111542 | 99.85712 | 7199.912 | 2399.975 | 0:51 | 1199.876 | 2:56 | 2899.838 | 7199.912 | 1.987 | 157.96 | 2026-06-02 14:06:56 |  | 2026-06-02 14:05:20
12# | A1 | 2026-06-02 13:54:47 | 35105 |  |  | B | 03-03 | 11 | 569.3871 | 762.2308 | 2827.911 | 8.670458 | 99.96404 | 7200.167 | 2399.743 | 0:52 | 1199.919 | 2:59 | 2899.839 | 7200.555 | 1.933 | 155.31 | 2026-06-02 14:06:56 |  | 2026-06-02 14:05:20
12# | A1 | 2026-06-02 13:54:47 | 35105 |  |  | B | 03-04 | 12 | 561.4802 | 752.2181 | 2831.576 | 9.517986 | 99.79337 | 7199.977 | 2399.873 | 0:51 | 1199.988 | 2:56 | 2899.807 | 7199.977 | 1.949 | 159.83 | 2026-06-02 14:06:56 |  | 2026-06-02 14:05:20
12# | A1 | 2026-06-02 13:54:47 | 35105 |  |  | B | 04-01 | 13 | 566.2709 | 756.8473 | 2827.034 | 10.39987 | 99.82561 | 7199.989 | 2399.865 | 0:51 | 1199.812 | 2:58 | 2899.984 | 7199.794 | 1.956 | 158.3 | 2026-06-02 14:06:56 |  | 2026-06-02 14:05:20
12# | A1 | 2026-06-02 13:54:47 | 35105 |  |  | B | 04-02 | 14 | 566.5431 | 757.5099 | 2826.82 | 8.948887 | 99.9542 | 7200.145 | 2399.923 | 0:51 | 1199.953 | 2:58 | 2899.777 | 7200.145 | 1.995 | 160.08 | 2026-06-02 14:06:56 |  | 2026-06-02 14:05:20
12# | A1 | 2026-06-02 13:54:47 | 35105 |  |  | B | 04-03 | 15 | 569.0383 | 760.9942 | 2827.502 | 8.814406 | 99.96227 | 7200.087 | 2399.936 | 0:52 | 1199.904 | 2:59 | 2899.861 | 7200.087 | 1.941 | 157.82 | 2026-06-02 14:06:56 |  | 2026-06-02 14:05:20
12# | A1 | 2026-06-02 13:54:47 | 35105 |  |  | B | 04-04 | 16 | 562.4778 | 752.7664 | 2828.25 | 7.598681 | 99.92336 | 7200.046 | 2399.833 | 0:51 | 1199.927 | 2:56 | 2899.777 | 7199.852 | 1.949 | 161.91 | 2026-06-02 14:06:56 |  | 2026-06-02 14:05:20
12# | A1 | 2026-06-02 13:54:47 | 35105 |  |  | B | 05-01 | 17 | 562.439 | 752.717 | 2827.193 | 6.641791 | 99.83462 | 7200.142 | 2399.918 | 0:51 | 1199.893 | 2:56 | 2899.857 | 7200.142 | 2.001 | 164.36 | 2026-06-02 14:06:56 |  | 2026-06-02 14:05:20
12# | A1 | 2026-06-02 13:54:47 | 35105 |  |  | B | 05-02 | 18 | 563.2358 | 754.1879 | 2832.555 | 9.338489 | 99.82079 | 7200.024 | 2399.852 | 0:51 | 1199.905 | 2:57 | 2899.909 | 7200.024 | 2.019 | 166.06 | 2026-06-02 14:06:56 |  | 2026-06-02 14:05:20
12# | A1 | 2026-06-02 13:54:47 | 35105 |  |  | B | 05-03 | 19 | 560.6161 | 752.4994 | 2824.704 | 12.65621 | 99.95937 | 7199.9 | 2399.979 | 0:51 | 1199.867 | 2:56 | 2899.724 | 7199.9 | 1.9 | 165.31 | 2026-06-02 14:06:56 |  | 2026-06-02 14:05:20
12# | A1 | 2026-06-02 13:54:47 | 35105 |  |  | B | 05-04 | 20 | 564.4698 | 756.2211 | 2826.772 | 1.509752 | 99.9775 | 7199.897 | 2399.777 | 0:51 | 1199.983 | 2:57 | 2899.886 | 7199.507 | 1.98 | 163.35 | 2026-06-02 14:06:56 |  | 2026-06-02 14:05:20
12# | A1 | 2026-06-02 13:54:47 | 35105 |  |  | B | 06-01 | 21 | 567.4343 | 760.1671 | 2822.849 | 6.105915 | 99.96339 | 7200.004 | 2399.891 | 0:51 | 1199.952 | 2:58 | 2899.857 | 7199.81 | 1.897 | 161.95 | 2026-06-02 14:06:56 |  | 2026-06-02 14:05:20
12# | A1 | 2026-06-02 13:54:47 | 35105 |  |  | B | 06-02 | 22 | 562.0065 | 753.3089 | 2826.917 | 7.225532 | 99.88416 | 7200.032 | 2399.928 | 0:51 | 1199.813 | 2:56 | 2899.799 | 7200.226 | 2 | 166.17 | 2026-06-02 14:06:56 |  | 2026-06-02 14:05:20
12# | A1 | 2026-06-02 13:54:47 | 35105 |  |  | C | 06-03 | 23 | 559.8817 | 749.584 | 2822.345 | 9.385797 | 99.63748 | 7199.872 | 2399.993 | 0:51 | 1199.983 | 2:56 | 2899.802 | 7200.066 | 1.921 | 166.61 | 2026-06-02 14:06:56 |  | 2026-06-02 14:05:20
12# | A1 | 2026-06-02 13:54:47 | 35105 |  |  | B | 06-04 | 24 | 564.6708 | 755.4099 | 2825.798 | 2.026253 | 99.81895 | 7199.832 | 2399.96 | 0:51 | 1199.794 | 2:57 | 2899.746 | 7199.444 | 1.999 | 164.57 | 2026-06-02 14:06:56 |  | 2026-06-02 14:05:20
12# | A1 | 2026-06-02 13:54:47 | 35105 |  |  | B | 07-01 | 25 | 566.2761 | 756.4234 | 2824.692 | 4.161549 | 99.79881 | 7199.899 | 2399.88 | 0:51 | 1199.912 | 2:57 | 2899.796 | 7199.899 | 2.002 | 169.03 | 2026-06-02 14:06:56 |  | 2026-06-02 14:05:20
12# | A1 | 2026-06-02 13:54:47 | 35105 |  |  | B | 07-02 | 26 | 562.8381 | 754.1539 | 2828.365 | 10.05862 | 99.96102 | 7200.002 | 2399.907 | 0:51 | 1199.843 | 2:57 | 2899.757 | 7200.196 | 1.958 | 166.43 | 2026-06-02 14:06:56 |  | 2026-06-02 14:05:20
12# | A1 | 2026-06-02 13:54:47 | 35105 |  |  | B | 07-03 | 27 | 570.1533 | 763.5861 | 2822.57 | 10.72036 | 99.82912 | 7199.84 | 2399.975 | 0:52 | 1199.788 | 2:59 | 2899.734375 | 7200.035 | 1.894 | 164.98 | 2026-06-02 14:06:56 |  | 2026-06-02 14:05:20
12# | A1 | 2026-06-02 13:54:47 | 35105 |  |  | B | 07-04 | 28 | 563.5518 | 754.0858 | 2824.982 | 6.613819 | 99.7596 | 7199.974 | 2399.986 | 0:51 | 1199.923 | 2:57 | 2899.8 | 7199.585 | 2.044 | 169.31 | 2026-06-02 14:06:56 |  | 2026-06-02 14:05:20
12# | A1 | 2026-06-02 13:54:47 | 35105 |  |  | B | 08-01 | 29 | 560.2737 | 751.0632 | 2825.065 | 3.476933 | 99.82988 | 7200.126 | 2399.855 | 0:51 | 1199.999 | 2:56 | 2899.99 | 7200.126 | 2.038 | 171.07 | 2026-06-02 14:06:56 |  | 2026-06-02 14:05:20
12# | A1 | 2026-06-02 13:54:47 | 35105 |  |  | B | 08-02 | 30 | 563.9901 | 754.7552 | 2828.688 | 6.574138 | 99.87524 | 7200.026 | 2399.926 | 0:51 | 1199.946 | 2:57 | 2899.6875 | 7200.221 | 2.032 | 170.64 | 2026-06-02 14:06:56 |  | 2026-06-02 14:05:20
12# | A1 | 2026-06-02 13:54:47 | 35105 |  |  | B | 08-03 | 31 | 568.921875 | 761.3127 | 2824.616 | 18.61208 | 99.8335 | 7200.025 | 2399.789 | 0:52 | 1199.988 | 2:59 | 2899.723 | 7200.22 | 1.892 | 168.4 | 2026-06-02 14:06:56 |  | 2026-06-02 14:05:20
12# | A1 | 2026-06-02 13:54:47 | 35105 |  |  | B | 08-04 | 32 | 565.8586 | 756.2933 | 2821.775 | 11.40703 | 99.86446 | 7200.061 | 2399.90625 | 0:52 | 1199.848 | 2:58 | 2899.86 | 7199.671875 | 1.978 | 167 | 2026-06-02 14:06:56 |  | 2026-06-02 14:05:20
12# | A1 | 2026-06-02 13:54:47 | 35105 |  |  | B | 09-01 | 33 | 563.9018 | 753.6963 | 2821.262 | 7.567223 | 99.96575 | 7199.845 | 2399.913 | 0:51 | 1199.7 | 2:57 | 2899.86 | 7199.65 | 2.04 | 173.03 | 2026-06-02 14:06:56 |  | 2026-06-02 14:05:20
12# | A1 | 2026-06-02 13:54:47 | 35105 |  |  | B | 09-02 | 34 | 564.3104 | 754.734 | 2825.703 | 0.191124 | 99.96149 | 7200.185 | 2399.975 | 0:51 | 1199.82 | 2:57 | 2899.96875 | 7200.185 | 1.967 | 169.4 | 2026-06-02 14:06:56 |  | 2026-06-02 14:05:20
12# | A1 | 2026-06-02 13:54:47 | 35105 |  |  | B | 09-03 | 35 | 566.6758 | 758.7111 | 2822.554 | 12.08045 | 99.9487 | 7199.947 | 2399.812 | 0:51 | 1199.971 | 2:58 | 2899.86 | 7200.140625 | 1.879 | 167.48 | 2026-06-02 14:06:56 |  | 2026-06-02 14:05:20
12# | A1 | 2026-06-02 13:54:47 | 35105 |  |  | B | 09-04 | 36 | 562.5234375 | 752.8524 | 2822.429 | 7.045366 | 99.82128 | 7199.865 | 2399.955 | 0:51 | 1199.867 | 2:56 | 2899.85 | 7199.865 | 1.968 | 172.9 | 2026-06-02 14:06:56 |  | 2026-06-02 14:05:20
12# | A1 | 2026-06-02 13:54:47 | 35105 |  |  | B | 10-01 | 37 | 562.9302 | 753.5496 | 2824.735 | 4.976515 | 99.83868 | 7199.849 | 2399.823 | 0:51 | 1199.998 | 2:57 | 2899.857 | 7199.849 | 1.978 | 173.95 | 2026-06-02 14:06:56 |  | 2026-06-02 14:05:20
12# | A1 | 2026-06-02 13:54:47 | 35105 |  |  | B | 10-02 | 38 | 564.0016 | 754.6898 | 2823.843 | 9.517951 | 99.64804 | 7199.918 | 2399.994 | 0:51 | 1199.975 | 2:57 | 2899.834 | 7199.918 | 1.942 | 172.17 | 2026-06-02 14:06:56 |  | 2026-06-02 14:05:20
12# | A1 | 2026-06-02 13:54:47 | 35105 |  |  | B | 10-03 | 39 | 563.0873 | 752.8688 | 2827.207 | 3.584788 | 99.85828 | 7199.8125 | 2399.979 | 0:51 | 1199.916 | 2:56 | 2899.899 | 7199.8125 | 1.994 | 173.69 | 2026-06-02 14:06:56 |  | 2026-06-02 14:05:20
12# | A1 | 2026-06-02 13:54:47 | 35105 |  |  | B | 10-04 | 40 | 562.1925 | 752.9402 | 2823.955 | 0.469524 | 99.81298 | 7199.878 | 2399.845 | 0:51 | 1199.99 | 2:56 | 2899.829 | 7199.878 | 1.962 | 173.05 | 2026-06-02 14:06:56 |  | 2026-06-02 14:05:20
12# | A1 | 2026-06-02 13:54:47 | 35105 |  |  | B | 11-01 | 41 | 564.8477 | 755.9093 | 2826.363 | 0.929649 | 99.79915 | 7200.175 | 2399.936 | 0:51 | 1199.925 | 2:57 | 2899.79 | 7199.98 | 2.008 | 176.02 | 2026-06-02 14:06:56 |  | 2026-06-02 14:05:20
12# | A1 | 2026-06-02 13:54:47 | 35105 |  |  | B | 11-02 | 42 | 568.9659 | 760.8777 | 2822.197 | 1.211595 | 99.9343 | 7199.999 | 2399.921 | 0:52 | 1199.827 | 2:59 | 2899.872 | 7200.193 | 1.921 | 171.44 | 2026-06-02 14:06:56 |  | 2026-06-02 14:05:20
12# | A1 | 2026-06-02 13:54:47 | 35105 |  |  | B | 11-03 | 43 | 566.5563 | 756.8326 | 2825.777 | 12.17389 | 99.85087 | 7200.156 | 2399.881 | 0:51 | 1199.976 | 2:57 | 2899.735 | 7200.545 | 2.007 | 176.88 | 2026-06-02 14:06:56 |  | 2026-06-02 14:05:20
12# | A1 | 2026-06-02 13:54:47 | 35105 |  |  | B | 11-04 | 44 | 564.4353 | 755.1989 | 2824.861 | 7.813676 | 99.96474 | 7199.864 | 2399.949 | 0:51 | 1199.805 | 2:57 | 2899.771 | 7199.864 | 2.037 | 176.47 | 2026-06-02 14:06:56 |  | 2026-06-02 14:05:20
12# | A1 | 2026-06-02 13:54:47 | 35105 |  |  | B | 12-01 | 45 | 561.8651 | 752.4102 | 2825.324 | 7.852565 | 99.78969 | 7199.81 | 2399.987 | 0:51 | 1199.949 | 2:56 | 2899.915 | 7199.616 | 2.02 | 177.3 | 2026-06-02 14:06:56 |  | 2026-06-02 14:05:20
12# | A1 | 2026-06-02 13:54:47 | 35105 |  |  | B | 12-02 | 46 | 566.5103 | 756.5569 | 2824.678 | 0.874107 | 99.88027 | 7200.029 | 2399.905 | 0:52 | 1199.85 | 2:58 | 2899.688 | 7200.029 | 1.957 | 173.88 | 2026-06-02 14:06:56 |  | 2026-06-02 14:05:20
12# | A1 | 2026-06-02 13:54:47 | 35105 |  |  | B | 12-03 | 47 | 563.2666 | 753.5507 | 2825.942 | 9.713174 | 99.98305 | 7199.788 | 2399.958 | 0:51 | 1199.911 | 2:57 | 2899.597 | 7200.177 | 2.057 | 178.1 | 2026-06-02 14:06:56 |  | 2026-06-02 14:05:20
12# | A1 | 2026-06-02 13:54:47 | 35105 |  |  | B | 12-04 | 48 | 561.3018 | 751.381 | 2825.92 | 8.916054 | 99.97523 | 7199.87 | 2399.881 | 0:51 | 1199.981 | 2:56 | 2899.884 | 7199.87 | 2.039 | 179.41 | 2026-06-02 14:06:56 |  | 2026-06-02 14:05:20
12# | A1 | 2026-06-02 13:54:47 | 35105 |  |  | B | 13-01 | 49 | 566.5476 | 757.0562 | 2827.656 | 3.550409 | 99.81466 | 7199.869 | 2399.903 | 0:51 | 1199.963 | 2:57 | 2899.922 | 7199.869 | 1.998 | 179.18 | 2026-06-02 14:06:56 |  | 2026-06-02 14:05:20
12# | A1 | 2026-06-02 13:54:47 | 35105 |  |  | B | 13-02 | 50 | 564.1504 | 754.895 | 2828.712 | 0.445437 | 99.96223 | 7200.082 | 2399.804 | 0:51 | 1199.817 | 2:57 | 2899.825 | 7199.888 | 2.023 | 179.15 | 2026-06-02 14:06:56 |  | 2026-06-02 14:05:20
12# | A1 | 2026-06-02 13:54:47 | 35105 |  |  | B | 13-03 | 51 | 565.554 | 756.8179 | 2828.175 | 8.798762 | 99.88413 | 7200.126 | 2399.791 | 0:51 | 1199.849 | 2:57 | 2899.891 | 7200.32 | 1.999 | 180.3 | 2026-06-02 14:06:56 |  | 2026-06-02 14:05:20
12# | A1 | 2026-06-02 13:54:47 | 35105 |  |  | B | 13-04 | 52 | 567.4363 | 758.2446 | 2826.889 | 8.485095 | 99.95242 | 7200.132 | 2399.843 | 0:51 | 1199.651 | 2:58 | 2899.976 | 7200.132 | 1.928 | 178.7 | 2026-06-02 14:06:56 |  | 2026-06-02 14:05:20
12# | A1 | 2026-06-02 13:54:47 | 35105 |  |  | B | 14-01 | 53 | 561.6236 | 753.5859375 | 2829.709 | 9.154894 | 99.98163 | 7200.021 | 2399.952 | 0:51 | 1199.926 | 2:56 | 2899.936 | 7199.827 | 1.946 | 178.97 | 2026-06-02 14:06:56 |  | 2026-06-02 14:05:20
12# | A1 | 2026-06-02 13:54:47 | 35105 |  |  | B | 14-02 | 54 | 562.0218 | 753.0405 | 2826.967 | 7.825264 | 99.8997 | 7200.177 | 2399.946 | 0:51 | 1199.867 | 2:56 | 2899.767 | 7200.177 | 1.95 | 178.39 | 2026-06-02 14:06:56 |  | 2026-06-02 14:05:20
12# | A1 | 2026-06-02 13:54:47 | 35105 |  |  | B | 14-03 | 55 | 565.2562 | 756.823 | 2830.016 | 10.05976 | 99.82336 | 7199.952 | 2399.884 | 0:51 | 1199.912 | 2:57 | 2899.934 | 7199.952 | 1.905 | 175.39 | 2026-06-02 14:06:56 |  | 2026-06-02 14:05:20
12# | A1 | 2026-06-02 13:54:47 | 35105 |  |  | B | 14-04 | 56 | 565.8536 | 756.5959 | 2829.746 | 6.24416 | 99.79075 | 7200.173 | 2399.897 | 0:51 | 1199.805 | 2:57 | 2899.865 | 7199.784 | 2.003 | 180.85 | 2026-06-02 14:06:56 |  | 2026-06-02 14:05:20
12# | A1 | 2026-06-02 13:54:47 | 35105 |  |  | B | 15-01 | 57 | 561.5772 | 752.9924 | 2831.63 | 3.179936 | 99.93508 | 7199.99 | 2399.93 | 0:51 | 1199.9 | 2:56 | 2899.827 | 7199.99 | 1.921 | 179.57 | 2026-06-02 14:06:56 |  | 2026-06-02 14:05:20
12# | A1 | 2026-06-02 13:54:47 | 35105 |  |  | B | 15-02 | 58 | 569.743 | 761.0327 | 2828.903 | 10.99153 | 99.86058 | 7199.837 | 2399.807 | 0:52 | 1199.955 | 2:59 | 2899.869 | 7200.03125 | 1.914 | 178.31 | 2026-06-02 14:06:56 |  | 2026-06-02 14:05:20
12# | A1 | 2026-06-02 13:54:47 | 35105 |  |  | B | 15-03 | 59 | 564.4496 | 754.5349 | 2829.595 | 10.32467 | 99.86598 | 7199.81 | 2399.894 | 0:51 | 1199.833 | 2:57 | 2899.937 | 7200.004 | 1.942 | 180.23 | 2026-06-02 14:06:56 |  | 2026-06-02 14:05:20
12# | A1 | 2026-06-02 13:54:47 | 35105 |  |  | B | 15-04 | 60 | 566.8986 | 757.2722 | 2832.857 | 3.607771 | 99.92348 | 7200.01 | 2399.876 | 0:51 | 1199.961 | 2:57 | 2899.796 | 7199.622 | 2.059 | 183.23 | 2026-06-02 14:06:56 |  | 2026-06-02 14:05:20
12# | A1 | 2026-06-02 13:54:47 | 35105 |  |  | B | 16-01 | 61 | 566.5486 | 757.72 | 2835.671 | 6.647979 | 99.97476 | 7199.881 | 2399.927 | 0:51 | 1199.906 | 2:58 | 2899.848 | 7199.881 | 1.935 | 179.16 | 2026-06-02 14:06:56 |  | 2026-06-02 14:05:20
12# | A1 | 2026-06-02 13:54:47 | 35105 |  |  | B | 16-02 | 62 | 566.6638 | 757.3301 | 2831.719 | 14.07522 | 99.97078 | 7200.176 | 2399.999 | 0:51 | 1199.938 | 2:58 | 2899.83 | 7200.371 | 1.94 | 178.97 | 2026-06-02 14:06:56 |  | 2026-06-02 14:05:20
12# | A1 | 2026-06-02 13:54:47 | 35105 |  |  | B | 16-03 | 63 | 564.7259 | 755.9197 | 2832.469 | 9.572432 | 99.94704 | 7199.871 | 2399.553 | 0:51 | 1199.819 | 2:57 | 2899.823 | 7200.261 | 1.981 | 184.48 | 2026-06-02 14:06:56 |  | 2026-06-02 14:05:20
12# | A1 | 2026-06-02 13:54:47 | 35105 |  |  | B | 16-04 | 64 | 563.832 | 754.303 | 2837.115 | 5.694907 | 99.84465 | 7200.153 | 2399.998 | 0:51 | 1199.812 | 2:57 | 2899.712 | 7200.153 | 2.028 | 186.15 | 2026-06-02 14:06:56 |  | 2026-06-02 14:05:20

## Parameter
Serial Number | Slot | [35105] Parameter
1 | R
2 | S | 【810< Capacitance <=840】【2500< BeginVoltageSD <=2900】【-1< ChargeEndCurrent <=45】【1< ESR <=2.35】【100< OCV <=400】
3 | A | 【780< Capacitance <=810】【2500< BeginVoltageSD <=2900】【-1< ChargeEndCurrent <=45】【1< ESR <=2.35】【100< OCV <=400】
4 | B | 【750< Capacitance <=780】【2500< BeginVoltageSD <=2900】【-1< ChargeEndCurrent <=45】【1< ESR <=2.35】【100< OCV <=400】
5 | C | 【720< Capacitance <=750】【2500< BeginVoltageSD <=2900】【-1< ChargeEndCurrent <=45】【1< ESR <=2.35】【100< OCV <=400】
6 | D | 【700< Capacitance <=720】【2500< BeginVoltageSD <=2900】【-1< ChargeEndCurrent <=45】【1< ESR <=2.35】【100< OCV <=400】
7 | SD NG | 【BeginVoltageSD<=2500¦¦ BeginVoltageSD>2900】
8 | NG