## Data
DevName | SortNum | StartTime | WorkflowCode | LotNo | Barcode | Slot | Position | Channel | Capacity(mAh) | Capacitance(F) | BeginVoltageSD(mV) | ChargeEndCurrent(mA) | EndVoltage(mV) | EndCurrent(mA) | DischargeVoltage1(mV) | DischargeVoltage1_Time(Min:Sec) | DischargeVoltage2(mV) | DischargeVoltage2_Time(Min:Sec) | DischargeBeginVoltage(mV) | DischargeBeginCurrent(mA) | ESR(mΩ) | OCV(mV) | ESRTime | NGInfo | EndTime
12# | A2 | 2026-06-02 14:07:27 | 35105 | VVQJ163R072766 |  | C | 01-01 | 1 | 552.4419 | 740.4506 | 2834.069 | 3.538561 | 99.87001 | 7200 | 2399.899 | 0:50 | 1199.796 | 2:53 | 2899.827 | 7200 | 2.12 | 158.69 | 2026-06-02 14:19:38 |  | 2026-06-02 14:18:03
12# | A2 | 2026-06-02 14:07:27 | 35105 | VVQJ163R072766 |  | B | 01-02 | 2 | 561.9598 | 753.0186 | 2833.838 | 4.081852 | 99.87097 | 7199.998 | 2399.994 | 0:51 | 1199.833 | 2:56 | 2899.823 | 7200.192 | 1.999 | 156.01 | 2026-06-02 14:19:38 |  | 2026-06-02 14:18:03
12# | A2 | 2026-06-02 14:07:27 | 35105 | VVQJ163R072766 |  | C | 01-03 | 3 | 558.5311 | 747.8486 | 2832.65 | 7.887541 | 99.91767 | 7199.963 | 2399.997 | 0:51 | 1199.979 | 2:55 | 2899.996 | 7200.35 | 1.868 | 152.66 | 2026-06-02 14:19:38 |  | 2026-06-02 14:18:03
12# | A2 | 2026-06-02 14:07:27 | 35105 | VVQJ163R072766 |  | B | 01-04 | 4 | 562.1924 | 753.9781 | 2832.845 | 6.856586 | 99.93694 | 7199.827 | 2399.936 | 0:51 | 1199.793 | 2:57 | 2899.774 | 7199.827 | 1.945 | 155.3 | 2026-06-02 14:19:38 |  | 2026-06-02 14:18:03
12# | A2 | 2026-06-02 14:07:27 | 35105 | VVQJ163R072766 |  | B | 02-01 | 5 | 567.2394 | 758.6625 | 2827.946 | 7.105346 | 99.98438 | 7200.044 | 2399.833 | 0:51 | 1199.861 | 2:58 | 2899.989 | 7200.044 | 1.855 | 155.22 | 2026-06-02 14:19:38 |  | 2026-06-02 14:18:03
12# | A2 | 2026-06-02 14:07:27 | 35105 | VVQJ163R072766 |  | B | 02-02 | 6 | 561.3653 | 752.0345 | 2831.476 | 12.79981 | 99.78887 | 7199.94 | 2399.821 | 0:51 | 1199.966 | 2:56 | 2899.698 | 7199.94 | 2.009 | 157.69 | 2026-06-02 14:19:38 |  | 2026-06-02 14:18:03
12# | A2 | 2026-06-02 14:07:27 | 35105 | VVQJ163R072766 |  | C | 02-03 | 7 | 556.0582 | 745.2267 | 2828.859 | 5.655815 | 99.48114 | 7199.926 | 2399.95 | 0:50 | 1199.793 | 2:54 | 2899.812 | 7199.926 | 1.868 | 154.87 | 2026-06-02 14:19:38 |  | 2026-06-02 14:18:03
12# | A2 | 2026-06-02 14:07:27 | 35105 | VVQJ163R072766 |  | C | 02-04 | 8 | 550.6422 | 737.1623 | 2832.265 | 5.921478 | 99.58208 | 7200.003 | 2399.956 | 0:49 | 1199.793 | 2:52 | 2899.821 | 7200.003 | 1.969 | 164.11 | 2026-06-02 14:19:38 |  | 2026-06-02 14:18:03
12# | A2 | 2026-06-02 14:07:27 | 35105 | VVQJ163R072766 |  | C | 03-01 | 9 | 555.7191 | 744.579 | 2827.861 | 5.954001 | 99.87163 | 7200.143 | 2399.916 | 0:50 | 1199.906 | 2:54 | 2899.787 | 7199.948 | 1.839 | 158.99 | 2026-06-02 14:19:38 |  | 2026-06-02 14:18:03
12# | A2 | 2026-06-02 14:07:27 | 35105 | VVQJ163R072766 |  | B | 03-02 | 10 | 561.6732 | 751.1755 | 2827.594 | 12.33548 | 99.80477 | 7200.015625 | 2399.85 | 0:51 | 1199.933 | 2:56 | 2899.86 | 7200.21 | 1.97 | 160.97 | 2026-06-02 14:19:38 |  | 2026-06-02 14:18:03
12# | A2 | 2026-06-02 14:07:27 | 35105 | VVQJ163R072766 |  | C | 03-03 | 11 | 559.7085 | 749.0328 | 2825.032 | 11.99863 | 99.93932 | 7200.161 | 2399.99 | 0:50 | 1199.903 | 2:55 | 2899.858 | 7200.551 | 1.897 | 159.34 | 2026-06-02 14:19:38 |  | 2026-06-02 14:18:03
12# | A2 | 2026-06-02 14:07:27 | 35105 | VVQJ163R072766 |  | C | 03-04 | 12 | 546.001 | 729.5201 | 2824.798 | 4.773002 | 99.85234 | 7199.908 | 2399.919 | 0:49 | 1199.99 | 2:51 | 2899.827 | 7199.908 | 1.951 | 167.4 | 2026-06-02 14:19:38 |  | 2026-06-02 14:18:03
12# | A2 | 2026-06-02 14:07:27 | 35105 | VVQJ163R072766 |  | B | 04-01 | 13 | 563.7115 | 754.6395 | 2828.397 | 0.848386 | 99.81669 | 7199.866 | 2399.972 | 0:51 | 1199.873 | 2:57 | 2900.084 | 7199.866 | 1.939 | 161 | 2026-06-02 14:19:38 |  | 2026-06-02 14:18:03
12# | A2 | 2026-06-02 14:07:27 | 35105 | VVQJ163R072766 |  | B | 04-02 | 14 | 565.3227 | 756.764 | 2827.943 | 8.268549 | 99.9756 | 7200.136 | 2399.979 | 0:51 | 1199.788 | 2:57 | 2899.961 | 7200.136 | 1.954 | 162.61 | 2026-06-02 14:19:38 |  | 2026-06-02 14:18:03
12# | A2 | 2026-06-02 14:07:27 | 35105 | VVQJ163R072766 |  | C | 04-03 | 15 | 546.0405 | 731.1206 | 2827.384 | 13.2426 | 99.99564 | 7199.955 | 2399.792 | 0:49 | 1199.686 | 2:51 | 2899.96 | 7200.344 | 1.924 | 169.73 | 2026-06-02 14:19:38 |  | 2026-06-02 14:18:03
12# | A2 | 2026-06-02 14:07:27 | 35105 | VVQJ163R072766 |  | C | 04-04 | 16 | 557.5915 | 746.5146 | 2829.363 | 6.586771 | 99.97861 | 7200.149 | 2399.917 | 0:50 | 1199.788 | 2:55 | 2899.821 | 7200.149 | 1.885 | 161.71 | 2026-06-02 14:19:38 |  | 2026-06-02 14:18:03
12# | A2 | 2026-06-02 14:07:27 | 35105 | VVQJ163R072766 |  | C | 05-01 | 17 | 556.7203 | 744.3328 | 2827.701 | 8.566878 | 99.94361 | 7199.875 | 2399.792 | 0:50 | 1199.885 | 2:54 | 2899.94 | 7199.681 | 1.886 | 164.17 | 2026-06-02 14:19:38 |  | 2026-06-02 14:18:03
12# | A2 | 2026-06-02 14:07:27 | 35105 | VVQJ163R072766 |  | B | 05-02 | 18 | 567.339 | 759.2371 | 2824.032 | 3.862548 | 99.99087 | 7200.089 | 2399.995 | 0:51 | 1199.937 | 2:58 | 2899.7 | 7200.089 | 1.917 | 162.11 | 2026-06-02 14:19:38 |  | 2026-06-02 14:18:03
12# | A2 | 2026-06-02 14:07:27 | 35105 | VVQJ163R072766 |  | C | 05-03 | 19 | 558.3317 | 746.5132 | 2822.536 | 2.642077 | 99.97729 | 7200.049 | 2399.856 | 0:50 | 1199.924 | 2:55 | 2899.783 | 7200.437 | 1.88 | 161.56 | 2026-06-02 14:19:38 |  | 2026-06-02 14:18:03
12# | A2 | 2026-06-02 14:07:27 | 35105 | VVQJ163R072766 |  | B | 05-04 | 20 | 565.5138 | 757.9203 | 2828.78 | 7.772219 | 99.80784 | 7199.998 | 2399.941 | 0:51 | 1199.895 | 2:57 | 2899.845 | 7199.998 | 1.928 | 164.31 | 2026-06-02 14:19:38 |  | 2026-06-02 14:18:03
12# | A2 | 2026-06-02 14:07:27 | 35105 | VVQJ163R072766 |  | C | 06-01 | 21 | 556.8938 | 746.0032 | 2828.085 | 11.2572 | 99.91634 | 7200.102 | 2399.976 | 0:50 | 1199.977 | 2:55 | 2899.879 | 7200.102 | 1.899 | 162.74 | 2026-06-02 14:19:38 |  | 2026-06-02 14:18:03
12# | A2 | 2026-06-02 14:07:27 | 35105 | VVQJ163R072766 |  | B | 06-02 | 22 | 565.3472 | 755.2597 | 2826.441 | 1.740568 | 99.9109 | 7199.939 | 2399.793 | 0:51 | 1199.933 | 2:57 | 2899.726 | 7199.745 | 2.016 | 168.56 | 2026-06-02 14:19:38 |  | 2026-06-02 14:18:03
12# | A2 | 2026-06-02 14:07:27 | 35105 | VVQJ163R072766 |  | C | 06-03 | 23 | 556.1729 | 744.3074 | 2821.927 | 5.249139 | 99.84222 | 7200.09 | 2399.958 | 0:50 | 1199.81 | 2:54 | 2899.798 | 7199.896 | 1.897 | 163.53 | 2026-06-02 14:19:38 |  | 2026-06-02 14:18:03
12# | A2 | 2026-06-02 14:07:27 | 35105 | VVQJ163R072766 |  | C | 06-04 | 24 | 556.2607 | 745.2568 | 2828.984 | 10.25626 | 99.93281 | 7200.139 | 2399.977 | 0:50 | 1199.968 | 2:55 | 2899.848 | 7200.139 | 1.88 | 163.88 | 2026-06-02 14:19:38 |  | 2026-06-02 14:18:03
12# | A2 | 2026-06-02 14:07:27 | 35105 | VVQJ163R072766 |  | C | 07-01 | 25 | 552.2502 | 739.8033 | 2827.654 | 8.727776 | 99.93993 | 7199.952 | 2399.988 | 0:50 | 1199.972 | 2:53 | 2899.8 | 7199.952 | 1.894 | 172.83 | 2026-06-02 14:19:38 |  | 2026-06-02 14:18:03
12# | A2 | 2026-06-02 14:07:27 | 35105 | VVQJ163R072766 |  | B | 07-02 | 26 | 564.2179 | 754.4825 | 2824.957 | 9.608601 | 99.84739 | 7199.948 | 2399.938 | 0:51 | 1199.9 | 2:57 | 2899.866 | 7199.948 | 2.026 | 169.46 | 2026-06-02 14:19:38 |  | 2026-06-02 14:18:03
12# | A2 | 2026-06-02 14:07:27 | 35105 | VVQJ163R072766 |  | C | 07-03 | 27 | 560.648 | 749.5289 | 2819.079 | 8.746976 | 99.94335 | 7200.027 | 2399.81 | 0:51 | 1199.926 | 2:56 | 2899.85 | 7200.22 | 1.858 | 164.64 | 2026-06-02 14:19:38 |  | 2026-06-02 14:18:03
12# | A2 | 2026-06-02 14:07:27 | 35105 | VVQJ163R072766 |  | C | 07-04 | 28 | 557.6567 | 747.1247 | 2830.728 | 8.603197 | 99.93941 | 7200.113 | 2399.976 | 0:50 | 1199.994 | 2:55 | 2899.933 | 7200.113 | 1.866 | 164.96 | 2026-06-02 14:19:38 |  | 2026-06-02 14:18:03
12# | A2 | 2026-06-02 14:07:27 | 35105 | VVQJ163R072766 |  | C | 08-01 | 29 | 556.5604 | 745.709 | 2829.27 | 6.708572 | 99.84882 | 7200.135 | 2399.965 | 0:50 | 1199.844 | 2:54 | 2899.846 | 7200.135 | 1.95 | 173.16 | 2026-06-02 14:19:38 |  | 2026-06-02 14:18:03
12# | A2 | 2026-06-02 14:07:27 | 35105 | VVQJ163R072766 |  | B | 08-02 | 30 | 562.6655 | 754.809 | 2825.104 | 9.811171 | 99.80582 | 7199.815 | 2399.817 | 0:51 | 1199.853 | 2:57 | 2899.723 | 7199.815 | 1.924 | 167.96 | 2026-06-02 14:19:38 |  | 2026-06-02 14:18:03
12# | A2 | 2026-06-02 14:07:27 | 35105 | VVQJ163R072766 |  | B | 08-03 | 31 | 562.8765 | 754.3593 | 2816.44 | 4.095053 | 99.82376 | 7199.854 | 2399.963 | 0:51 | 1199.974 | 2:57 | 2899.8 | 7199.854 | 1.905 | 170.47 | 2026-06-02 14:19:38 |  | 2026-06-02 14:18:03
12# | A2 | 2026-06-02 14:07:27 | 35105 | VVQJ163R072766 |  | C | 08-04 | 32 | 555.2656 | 744.26 | 2831.15 | 7.388527 | 99.83938 | 7200.072 | 2399.991 | 0:50 | 1199.954 | 2:54 | 2899.821 | 7200.072 | 1.892 | 168.6 | 2026-06-02 14:19:38 |  | 2026-06-02 14:18:03
12# | A2 | 2026-06-02 14:07:27 | 35105 | VVQJ163R072766 |  | B | 09-01 | 33 | 561.4204 | 752.3325 | 2825.699 | 3.581162 | 99.97662 | 7199.954 | 2399.998 | 0:51 | 1199.936 | 2:56 | 2899.873 | 7199.76 | 1.825 | 167.1 | 2026-06-02 14:19:38 |  | 2026-06-02 14:18:03
12# | A2 | 2026-06-02 14:07:27 | 35105 | VVQJ163R072766 |  | B | 09-02 | 34 | 563.9144 | 754.8513 | 2823.515625 | 8.227242 | 99.84827 | 7200.159 | 2399.895 | 0:51 | 1199.922 | 2:57 | 2899.823 | 7200.354 | 2.004 | 172 | 2026-06-02 14:19:38 |  | 2026-06-02 14:18:03
12# | A2 | 2026-06-02 14:07:27 | 35105 | VVQJ163R072766 |  | C | 09-03 | 35 | 557.0021 | 745.0065 | 2819.781 | 5.468305 | 99.37716 | 7199.924 | 2399.909 | 0:50 | 1199.987 | 2:54 | 2899.974 | 7199.924 | 1.858 | 171.21 | 2026-06-02 14:19:38 |  | 2026-06-02 14:18:03
12# | A2 | 2026-06-02 14:07:27 | 35105 | VVQJ163R072766 |  | C | 09-04 | 36 | 551.7291 | 738.5837 | 2831.517 | 7.301509 | 99.98535 | 7199.988 | 2399.82 | 0:50 | 1199.883 | 2:53 | 2899.803 | 7199.988 | 1.913 | 177.45 | 2026-06-02 14:19:38 |  | 2026-06-02 14:18:03
12# | A2 | 2026-06-02 14:07:27 | 35105 | VVQJ163R072766 |  | C | 10-01 | 37 | 557.9479 | 746.7772 | 2828.181 | 8.044231 | 99.89125 | 7199.947 | 2399.933 | 0:50 | 1199.902 | 2:55 | 2899.822 | 7199.947 | 1.886 | 170.43 | 2026-06-02 14:19:38 |  | 2026-06-02 14:18:03
12# | A2 | 2026-06-02 14:07:27 | 35105 | VVQJ163R072766 |  | B | 10-02 | 38 | 562.8646 | 753.6604 | 2825.861 | 2.175595 | 99.85506 | 7199.854 | 2399.63 | 0:51 | 1199.932 | 2:57 | 2899.859 | 7199.854 | 2.03 | 172.79 | 2026-06-02 14:19:38 |  | 2026-06-02 14:18:03
12# | A2 | 2026-06-02 14:07:27 | 35105 | VVQJ163R072766 |  | C | 10-03 | 39 | 556.1175 | 744.8909 | 2818 | 12.48094 | 99.95488 | 7199.890625 | 2399.896 | 0:50 | 1199.881 | 2:54 | 2899.708 | 7199.890625 | 1.871 | 170.5 | 2026-06-02 14:19:38 |  | 2026-06-02 14:18:03
12# | A2 | 2026-06-02 14:07:27 | 35105 | VVQJ163R072766 |  | C | 10-04 | 40 | 552.9414 | 741.0454 | 2833.234 | 8.472657 | 99.8694 | 7200.176 | 2399.938 | 0:50 | 1199.953125 | 2:54 | 2899.764 | 7200.176 | 2.073 | 178.04 | 2026-06-02 14:19:38 |  | 2026-06-02 14:18:03
12# | A2 | 2026-06-02 14:07:27 | 35105 | VVQJ163R072766 |  | C | 11-01 | 41 | 556.5622 | 745.7495 | 2829.157 | 4.278683 | 99.84309 | 7199.951 | 2399.96875 | 0:50 | 1199.963 | 2:54 | 2899.821 | 7199.951 | 1.908 | 171.44 | 2026-06-02 14:19:38 |  | 2026-06-02 14:18:03
12# | A2 | 2026-06-02 14:07:27 | 35105 | VVQJ163R072766 |  | B | 11-02 | 42 | 567.6002 | 759.3118 | 2823.451 | 7.434028 | 99.90695 | 7199.952 | 2399.817 | 0:52 | 1199.91 | 2:58 | 2899.867 | 7199.952 | 1.889 | 171.36 | 2026-06-02 14:19:38 |  | 2026-06-02 14:18:03
12# | A2 | 2026-06-02 14:07:27 | 35105 | VVQJ163R072766 |  | C | 11-03 | 43 | 556.9191 | 746.1208 | 2820.589 | 6.350563 | 99.83239 | 7199.989 | 2399.943 | 0:50 | 1199.525 | 2:55 | 2899.746 | 7200.184 | 1.866 | 171.68 | 2026-06-02 14:19:38 |  | 2026-06-02 14:18:03
12# | A2 | 2026-06-02 14:07:27 | 35105 | VVQJ163R072766 |  | B | 11-04 | 44 | 563.1729 | 754.9311 | 2830.658 | 6.642465 | 99.83578 | 7200.14 | 2399.973 | 0:51 | 1199.92 | 2:57 | 2899.818 | 7200.14 | 1.966 | 176.26 | 2026-06-02 14:19:38 |  | 2026-06-02 14:18:03
12# | A2 | 2026-06-02 14:07:27 | 35105 | VVQJ163R072766 |  | C | 12-01 | 45 | 554.459 | 742.9405 | 2823.147 | 8.782196 | 99.91231 | 7200.119 | 2399.823 | 0:50 | 1199.556 | 2:54 | 2899.864 | 7199.924 | 2.058 | 178.58 | 2026-06-02 14:19:38 |  | 2026-06-02 14:18:03
12# | A2 | 2026-06-02 14:07:27 | 35105 | VVQJ163R072766 |  | B | 12-02 | 46 | 562.996 | 752.8736 | 2828.452 | 5.196821 | 99.80174 | 7200.077 | 2399.906 | 0:51 | 1199.911 | 2:57 | 2899.859 | 7200.077 | 1.983 | 175.25 | 2026-06-02 14:19:38 |  | 2026-06-02 14:18:03
12# | A2 | 2026-06-02 14:07:27 | 35105 | VVQJ163R072766 |  | C | 12-03 | 47 | 557.3727 | 746.0059 | 2821.4375 | 8.680373 | 99.79229 | 7199.907 | 2399.936 | 0:50 | 1199.926 | 2:55 | 2899.851 | 7200.101 | 1.899 | 172.34 | 2026-06-02 14:19:38 |  | 2026-06-02 14:18:03
12# | A2 | 2026-06-02 14:07:27 | 35105 | VVQJ163R072766 |  | C | 12-04 | 48 | 556.476 | 745.8388 | 2832.013 | 7.983693 | 99.97756 | 7199.923 | 2399.906 | 0:50 | 1199.953 | 2:55 | 2899.905 | 7199.923 | 1.893 | 173.97 | 2026-06-02 14:19:38 |  | 2026-06-02 14:18:03
12# | A2 | 2026-06-02 14:07:27 | 35105 | VVQJ163R072766 |  | C | 13-01 | 49 | 559.3357 | 748.66 | 2834.292 | 3.61013 | 99.99693 | 7200.177 | 2399.859 | 0:50 | 1199.903 | 2:55 | 2899.787 | 7199.982 | 2.069 | 184 | 2026-06-02 14:19:38 |  | 2026-06-02 14:18:03
12# | A2 | 2026-06-02 14:07:27 | 35105 | VVQJ163R072766 |  | B | 13-02 | 50 | 560.5396 | 752.6527 | 2829.855 | 10.76919 | 99.88065 | 7200.149 | 2399.998 | 0:50 | 1199.821 | 2:56 | 2899.797 | 7200.344 | 1.971 | 181.57 | 2026-06-02 14:19:38 |  | 2026-06-02 14:18:03
12# | A2 | 2026-06-02 14:07:27 | 35105 | VVQJ163R072766 |  | C | 13-03 | 51 | 557.5032 | 746.4471 | 2824.222 | 7.126637 | 99.81223 | 7199.861 | 2399.811 | 0:50 | 1199.881 | 2:55 | 2899.861 | 7199.861 | 1.888 | 175.41 | 2026-06-02 14:19:38 |  | 2026-06-02 14:18:03
12# | A2 | 2026-06-02 14:07:27 | 35105 | VVQJ163R072766 |  | C | 13-04 | 52 | 553.8445 | 741.3118 | 2835.76 | 3.509694 | 99.81904 | 7200.059 | 2399.832 | 0:50 | 1199.89 | 2:54 | 2899.72 | 7200.059 | 2.037 | 180.91 | 2026-06-02 14:19:38 |  | 2026-06-02 14:18:03
12# | A2 | 2026-06-02 14:07:27 | 35105 | VVQJ163R072766 |  | C | 14-01 | 53 | 557.9716 | 747.4965 | 2832.405 | 7.430627 | 99.85831 | 7199.893 | 2399.803 | 0:50 | 1199.915 | 2:55 | 2899.81 | 7199.893 | 1.898 | 174.05 | 2026-06-02 14:19:38 |  | 2026-06-02 14:18:03
12# | A2 | 2026-06-02 14:07:27 | 35105 | VVQJ163R072766 |  | C | 14-02 | 54 | 558.2849 | 747.898 | 2829.379 | 6.188854 | 99.89944 | 7199.831 | 2399.885 | 0:50 | 1199.939 | 2:55 | 2899.739 | 7200.026 | 1.849 | 174.81 | 2026-06-02 14:19:38 |  | 2026-06-02 14:18:03
12# | A2 | 2026-06-02 14:07:27 | 35105 | VVQJ163R072766 |  | B | 14-03 | 55 | 560.598 | 751.2443 | 2827.557 | 7.312261 | 99.80737 | 7199.897 | 2399.945 | 0:51 | 1199.956 | 2:56 | 2899.78125 | 7200.091 | 1.849 | 177.55 | 2026-06-02 14:19:38 |  | 2026-06-02 14:18:03
12# | A2 | 2026-06-02 14:07:27 | 35105 | VVQJ163R072766 |  | C | 14-04 | 56 | 558.8291 | 749.4041 | 2834.278 | 6.114255 | 99.88569 | 7199.886 | 2399.865 | 0:50 | 1199.996 | 2:55 | 2899.721 | 7199.886 | 1.884 | 174.28 | 2026-06-02 14:19:38 |  | 2026-06-02 14:18:03
12# | A2 | 2026-06-02 14:07:27 | 35105 | VVQJ163R072766 |  | B | 15-01 | 57 | 561.6384 | 752.5866 | 2835.232 | 7.760492 | 99.8191 | 7200.108 | 2399.958 | 0:51 | 1199.53 | 2:57 | 2899.827 | 7200.108 | 1.982 | 181.03 | 2026-06-02 14:19:38 |  | 2026-06-02 14:18:03
12# | A2 | 2026-06-02 14:07:27 | 35105 | VVQJ163R072766 |  | C | 15-02 | 58 | 551.3816 | 738.385 | 2833.82 | 8.520578 | 99.94004 | 7199.865 | 2399.96875 | 0:50 | 1199.866 | 2:53 | 2899.79 | 7200.059 | 1.882 | 186.51 | 2026-06-02 14:19:38 |  | 2026-06-02 14:18:03
12# | A2 | 2026-06-02 14:07:27 | 35105 | VVQJ163R072766 |  | C | 15-03 | 59 | 558.3035 | 748.296875 | 2830.027 | 6.512086 | 99.99632 | 7199.918 | 2399.791 | 0:50 | 1199.912 | 2:55 | 2899.821 | 7200.306 | 1.846 | 176.71 | 2026-06-02 14:19:38 |  | 2026-06-02 14:18:03
12# | A2 | 2026-06-02 14:07:27 | 35105 | VVQJ163R072766 |  | C | 15-04 | 60 | 547.4551 | 733.4991 | 2834.586 | 10.93897 | 99.86886 | 7199.91 | 2399.819 | 0:49 | 1199.961 | 2:52 | 2899.822 | 7199.91 | 1.893 | 187.62 | 2026-06-02 14:19:38 |  | 2026-06-02 14:18:03
12# | A2 | 2026-06-02 14:07:27 | 35105 | VVQJ163R072766 |  | B | 16-01 | 61 | 560.4514 | 750.5373 | 2838.688 | 10.75232 | 99.91698 | 7200.122 | 2399.936 | 0:51 | 1199.931 | 2:56 | 2899.682 | 7200.122 | 1.866 | 175.14 | 2026-06-02 14:19:38 |  | 2026-06-02 14:18:03
12# | A2 | 2026-06-02 14:07:27 | 35105 | VVQJ163R072766 |  | B | 16-02 | 62 | 562.7991 | 753.4951 | 2835.496 | 8.447357 | 99.96441 | 7200.091 | 2399.834 | 0:51 | 1199.958 | 2:57 | 2899.889 | 7200.091 | 1.844 | 175.99 | 2026-06-02 14:19:38 |  | 2026-06-02 14:18:03
12# | A2 | 2026-06-02 14:07:27 | 35105 | VVQJ163R072766 |  | C | 16-03 | 63 | 558.6373 | 748.6729 | 2831.88 | 11.16037 | 99.82371 | 7200.095 | 2399.938 | 0:50 | 1199.911 | 2:55 | 2899.746 | 7200.095 | 1.885 | 178.21 | 2026-06-02 14:19:38 |  | 2026-06-02 14:18:03
12# | A2 | 2026-06-02 14:07:27 | 35105 | VVQJ163R072766 |  | B | 16-04 | 64 | 566.6787 | 758.5187 | 2824.413 | 8.525623 | 99.86093 | 7199.984375 | 2399.949 | 0:52 | 1199.94 | 2:58 | 2900.024 | 7199.984375 | 1.968 | 181.98 | 2026-06-02 14:19:38 |  | 2026-06-02 14:18:03

## Parameter
Serial Number | Slot | [35105] Parameter
1 | R
2 | S | 【810< Capacitance <=840】【2500< BeginVoltageSD <=2900】【-1< ChargeEndCurrent <=45】【1< ESR <=2.35】【100< OCV <=400】
3 | A | 【780< Capacitance <=810】【2500< BeginVoltageSD <=2900】【-1< ChargeEndCurrent <=45】【1< ESR <=2.35】【100< OCV <=400】
4 | B | 【750< Capacitance <=780】【2500< BeginVoltageSD <=2900】【-1< ChargeEndCurrent <=45】【1< ESR <=2.35】【100< OCV <=400】
5 | C | 【720< Capacitance <=750】【2500< BeginVoltageSD <=2900】【-1< ChargeEndCurrent <=45】【1< ESR <=2.35】【100< OCV <=400】
6 | D | 【700< Capacitance <=720】【2500< BeginVoltageSD <=2900】【-1< ChargeEndCurrent <=45】【1< ESR <=2.35】【100< OCV <=400】
7 | SD NG | 【BeginVoltageSD<=2500¦¦ BeginVoltageSD>2900】
8 | NG