## Data
DevName | SortNum | StartTime | WorkflowCode | LotNo | Barcode | Slot | Position | Channel | Capacity(mAh) | Capacitance(F) | BeginVoltageSD(mV) | ChargeEndCurrent(mA) | EndVoltage(mV) | EndCurrent(mA) | DischargeVoltage1(mV) | DischargeVoltage1_Time(Min:Sec) | DischargeVoltage2(mV) | DischargeVoltage2_Time(Min:Sec) | DischargeBeginVoltage(mV) | DischargeBeginCurrent(mA) | ESR(mΩ) | OCV(mV) | ESRTime | NGInfo | EndTime
12# | A1 | 2026-06-02 14:25:26 | 35105 | VVQJ233R072728 |  | B | 01-01 | 1 | 567.5578 | 763.7685 | 2839.473 | 8.569643 | 99.96821 | 7199.998 | 2399.958 | 0:51 | 1199.871 | 2:59 | 2899.817 | 7199.998 | 1.873 | 152.37 | 2026-06-02 14:37:38 |  | 2026-06-02 14:36:02
12# | A1 | 2026-06-02 14:25:26 | 35105 | VVQJ233R072728 |  | B | 01-02 | 2 | 574.82 | 772.4324 | 2840.303 | 3.487929 | 99.90942 | 7200.15 | 2399.97 | 0:52 | 1199.999 | 3:01 | 2899.808 | 7200.345 | 1.876 | 149.43 | 2026-06-02 14:37:38 |  | 2026-06-02 14:36:02
12# | A1 | 2026-06-02 14:25:26 | 35105 | VVQJ233R072728 |  | B | 01-03 | 3 | 570.1667 | 766.2124 | 2840.9375 | 6.719815 | 99.97504 | 7199.984 | 2399.991 | 0:52 | 1199.844 | 2:59 | 2899.893 | 7200.178 | 1.905 | 152.22 | 2026-06-02 14:37:38 |  | 2026-06-02 14:36:02
12# | A1 | 2026-06-02 14:25:26 | 35105 | VVQJ233R072728 |  | B | 01-04 | 4 | 570.6243 | 764.9147 | 2839.149 | 7.216686 | 99.87812 | 7200.155 | 2399.914 | 0:52 | 1199.877 | 2:59 | 2899.895 | 7200.155 | 1.943 | 152.31 | 2026-06-02 14:37:38 |  | 2026-06-02 14:36:02
12# | A1 | 2026-06-02 14:25:26 | 35105 | VVQJ233R072728 |  | B | 02-01 | 5 | 568.9471 | 764.2672 | 2837.325 | 26.45577 | 99.9714 | 7200.116 | 2399.91 | 0:51 | 1199.993 | 2:59 | 2899.813 | 7200.116 | 1.904 | 154.72 | 2026-06-02 14:37:38 |  | 2026-06-02 14:36:02
12# | A1 | 2026-06-02 14:25:26 | 35105 | VVQJ233R072728 |  | B | 02-02 | 6 | 572.4841 | 769.0184 | 2837.66 | 7.527517 | 99.84901 | 7199.875 | 2399.849 | 0:52 | 1199.904 | 3:00 | 2899.719 | 7200.07 | 1.891 | 153.3 | 2026-06-02 14:37:38 |  | 2026-06-02 14:36:02
12# | A1 | 2026-06-02 14:25:26 | 35105 | VVQJ233R072728 |  | B | 02-03 | 7 | 572.7416 | 768.1493 | 2842.109 | 5.983267 | 99.89008 | 7200.046 | 2399.788 | 0:52 | 1199.901 | 3:00 | 2899.803 | 7200.24 | 1.916 | 154.73 | 2026-06-02 14:37:38 |  | 2026-06-02 14:36:02
12# | A1 | 2026-06-02 14:25:26 | 35105 | VVQJ233R072728 |  | B | 02-04 | 8 | 570.6612 | 764.4468 | 2837.338 | 7.659338 | 99.90685 | 7199.839 | 2399.833 | 0:51 | 1199.83 | 2:59 | 2899.702 | 7199.839 | 1.919 | 155.06 | 2026-06-02 14:37:38 |  | 2026-06-02 14:36:02
12# | A1 | 2026-06-02 14:25:26 | 35105 | VVQJ233R072728 |  | B | 03-01 | 9 | 568.696 | 765.1166 | 2833.831 | 7.499025 | 99.79591 | 7200.152 | 2399.848 | 0:51 | 1199.997 | 2:59 | 2899.804 | 7199.958 | 1.922 | 155.67 | 2026-06-02 14:37:38 |  | 2026-06-02 14:36:02
12# | A1 | 2026-06-02 14:25:26 | 35105 | VVQJ233R072728 |  | A | 03-02 | 10 | 582.8128 | 783.041 | 2838.006 | 11.92016 | 99.96336 | 7199.912 | 2399.868 | 0:53 | 1199.983 | 3:04 | 2899.838 | 7199.912 | 1.923 | 152.44 | 2026-06-02 14:37:38 |  | 2026-06-02 14:36:02
12# | A1 | 2026-06-02 14:25:26 | 35105 | VVQJ233R072728 |  | B | 03-03 | 11 | 570.2432 | 764.801 | 2840.448 | 10.02986 | 99.96404 | 7200.167 | 2399.637 | 0:51 | 1199.919 | 2:59 | 2899.839 | 7200.361 | 1.899 | 156.87 | 2026-06-02 14:37:38 |  | 2026-06-02 14:36:02
12# | A1 | 2026-06-02 14:25:26 | 35105 | VVQJ233R072728 |  | B | 03-04 | 12 | 570.3062 | 765.9155 | 2837.634 | 11.66226 | 99.89965 | 7199.977 | 2399.979 | 0:52 | 1199.988 | 2:59 | 2899.807 | 7199.977 | 1.937 | 158.17 | 2026-06-02 14:37:38 |  | 2026-06-02 14:36:02
12# | A1 | 2026-06-02 14:25:26 | 35105 | VVQJ233R072728 |  | B | 04-01 | 13 | 572.0509 | 768.0629 | 2835.648 | 12.74162 | 99.93195 | 7199.989 | 2399.439 | 0:52 | 1199.812 | 3:00 | 2899.877 | 7199.989 | 1.904 | 156.75 | 2026-06-02 14:37:38 |  | 2026-06-02 14:36:02
12# | A1 | 2026-06-02 14:25:26 | 35105 | VVQJ233R072728 |  | B | 04-02 | 14 | 574.6773 | 772.0605 | 2837.029 | 3.113649 | 99.9542 | 7200.145 | 2399.923 | 0:52 | 1199.953 | 3:01 | 2899.777 | 7199.95 | 1.841 | 155.21 | 2026-06-02 14:37:38 |  | 2026-06-02 14:36:02
12# | A1 | 2026-06-02 14:25:26 | 35105 | VVQJ233R072728 |  | B | 04-03 | 15 | 567.9763 | 763.2126 | 2838.021 | 6.868043 | 99.85602 | 7200.087 | 2399.936 | 0:51 | 1199.797 | 2:59 | 2899.968 | 7199.698 | 1.914 | 159.42 | 2026-06-02 14:37:38 |  | 2026-06-02 14:36:02
12# | A1 | 2026-06-02 14:25:26 | 35105 | VVQJ233R072728 |  | B | 04-04 | 16 | 570.55 | 765.8655 | 2835.371 | 11.4856 | 99.60452 | 7200.046 | 2399.833 | 0:52 | 1199.927 | 2:59 | 2899.989 | 7199.852 | 1.93 | 159.89 | 2026-06-02 14:37:38 |  | 2026-06-02 14:36:02
12# | A1 | 2026-06-02 14:25:26 | 35105 | VVQJ233R072728 |  | B | 05-01 | 17 | 577.7553 | 774.9523 | 2836.223 | 6.641791 | 99.94085 | 7200.142 | 2399.812 | 0:53 | 1199.999 | 3:02 | 2899.857 | 7200.142 | 1.938 | 159.93 | 2026-06-02 14:37:38 |  | 2026-06-02 14:36:02
12# | A1 | 2026-06-02 14:25:26 | 35105 | VVQJ233R072728 |  | B | 05-02 | 18 | 571.0199 | 766.4687 | 2834.786 | 13.8136 | 99.92702 | 7200.024 | 2399.852 | 0:52 | 1199.799 | 3:00 | 2899.803 | 7200.024 | 1.94 | 159.34 | 2026-06-02 14:37:38 |  | 2026-06-02 14:36:02
12# | A1 | 2026-06-02 14:25:26 | 35105 | VVQJ233R072728 |  | B | 05-03 | 19 | 570.088 | 763.7782 | 2840.006 | 4.294004 | 99.95937 | 7199.9 | 2399.979 | 0:51 | 1199.867 | 2:59 | 2899.937 | 7199.9 | 1.857 | 162.39 | 2026-06-02 14:37:38 |  | 2026-06-02 14:36:02
12# | A1 | 2026-06-02 14:25:26 | 35105 | VVQJ233R072728 |  | B | 05-04 | 20 | 579.7916 | 777.7408 | 2838.887 | 9.499897 | 99.9775 | 7199.897 | 2399.99 | 0:53 | 1199.983 | 3:03 | 2900.099 | 7199.897 | 1.919 | 159.17 | 2026-06-02 14:37:38 |  | 2026-06-02 14:36:02
12# | A1 | 2026-06-02 14:25:26 | 35105 | VVQJ233R072728 |  | B | 06-01 | 21 | 573.1964 | 769.8173 | 2836.976 | 12.52043 | 99.96339 | 7200.004 | 2399.997 | 0:52 | 1199.846 | 3:01 | 2899.857 | 7199.81 | 1.907 | 159.13 | 2026-06-02 14:37:38 |  | 2026-06-02 14:36:02
12# | A1 | 2026-06-02 14:25:26 | 35105 | VVQJ233R072728 |  | B | 06-02 | 22 | 578.2705 | 775.8696 | 2835.629 | 15.19362 | 99.9904 | 7200.032 | 2399.928 | 0:53 | 1199.919 | 3:02 | 2899.693 | 7200.226 | 1.916 | 161.82 | 2026-06-02 14:37:38 |  | 2026-06-02 14:36:02
12# | A1 | 2026-06-02 14:25:26 | 35105 | VVQJ233R072728 |  | B | 06-03 | 23 | 572.6516 | 768.3839 | 2840.514 | 2.589352 | 99.95624 | 7199.872 | 2399.674 | 0:52 | 1199.771 | 3:00 | 2900.015 | 7200.261 | 1.865 | 161.77 | 2026-06-02 14:37:38 |  | 2026-06-02 14:36:02
12# | A1 | 2026-06-02 14:25:26 | 35105 | VVQJ233R072728 |  | B | 06-04 | 24 | 575.3365 | 772.2755 | 2837.167 | 8.810036 | 99.92519 | 7199.832 | 2399.854 | 0:52 | 1199.794 | 3:01 | 2899.959 | 7199.832 | 1.94 | 160.82 | 2026-06-02 14:37:38 |  | 2026-06-02 14:36:02
12# | A1 | 2026-06-02 14:25:26 | 35105 | VVQJ233R072728 |  | B | 07-01 | 25 | 575.6979 | 772.7411 | 2835.846 | 2.607388 | 99.79881 | 7199.899 | 2399.986 | 0:53 | 1199.912 | 3:01 | 2899.796 | 7199.899 | 1.878 | 160.85 | 2026-06-02 14:37:38 |  | 2026-06-02 14:36:02
12# | A1 | 2026-06-02 14:25:26 | 35105 | VVQJ233R072728 |  | B | 07-02 | 26 | 570.2122 | 765.5927 | 2836.545 | 10.8343 | 99.53606 | 7200.002 | 2399.801 | 0:52 | 1199.949 | 3:00 | 2899.757 | 7199.614 | 1.95 | 163.34 | 2026-06-02 14:37:38 |  | 2026-06-02 14:36:02
12# | A1 | 2026-06-02 14:25:26 | 35105 | VVQJ233R072728 |  | B | 07-03 | 27 | 571.5013 | 766.6414 | 2837.45 | 7.999876 | 99.82912 | 7199.84 | 2399.975 | 0:52 | 1199.894 | 2:59 | 2899.947 | 7199.257 | 1.833 | 163.56 | 2026-06-02 14:37:38 |  | 2026-06-02 14:36:02
12# | A1 | 2026-06-02 14:25:26 | 35105 | VVQJ233R072728 |  | B | 07-04 | 28 | 572.9699 | 768.2928 | 2839.648 | 7.779951 | 99.97215 | 7199.974 | 2399.986 | 0:52 | 1199.923 | 3:00 | 2900.012 | 7199.974 | 1.885 | 163.56 | 2026-06-02 14:37:38 |  | 2026-06-02 14:36:02
12# | A1 | 2026-06-02 14:25:26 | 35105 | VVQJ233R072728 |  | B | 08-01 | 29 | 573.64 | 769.3636 | 2836.968 | 0.569025 | 99.93615 | 7200.126 | 2399.961 | 0:52 | 1199.999 | 3:00 | 2899.883 | 7199.932 | 1.96 | 164.28 | 2026-06-02 14:37:38 |  | 2026-06-02 14:36:02
12# | A1 | 2026-06-02 14:25:26 | 35105 | VVQJ233R072728 |  | B | 08-02 | 30 | 573.9541 | 770.6375 | 2833.79 | 11.63425 | 99.98152 | 7200.026 | 2399.926 | 0:52 | 1199.946 | 3:01 | 2899.6875 | 7200.221 | 1.914 | 163.48 | 2026-06-02 14:37:38 |  | 2026-06-02 14:36:02
12# | A1 | 2026-06-02 14:25:26 | 35105 | VVQJ233R072728 |  | B | 08-03 | 31 | 565.8439 | 759.0924 | 2838.745 | 10.42545 | 99.93974 | 7200.025 | 2399.789 | 0:51 | 1199.988 | 2:57 | 2899.936 | 7200.22 | 1.908 | 169.07 | 2026-06-02 14:37:38 |  | 2026-06-02 14:36:02
12# | A1 | 2026-06-02 14:25:26 | 35105 | VVQJ233R072728 |  | B | 08-04 | 32 | 572.1548 | 767.7368 | 2836.224 | 6.933575 | 99.9707 | 7200.061 | 2399.90625 | 0:52 | 1199.954 | 3:00 | 2899.966 | 7200.061 | 1.916 | 164.98 | 2026-06-02 14:37:38 |  | 2026-06-02 14:36:02
12# | A1 | 2026-06-02 14:25:26 | 35105 | VVQJ233R072728 |  | B | 09-01 | 33 | 579.0875 | 776.4644 | 2836.45 | 16.32104 | 99.96575 | 7199.845 | 2399.913 | 0:53 | 1199.807 | 3:02 | 2899.966 | 7199.65 | 1.905 | 166.44 | 2026-06-02 14:37:38 |  | 2026-06-02 14:36:02
12# | A1 | 2026-06-02 14:25:26 | 35105 | VVQJ233R072728 |  | B | 09-02 | 34 | 569.7866 | 765.2063 | 2832.29 | 7.377091 | 99.85525 | 7200.185 | 2399.869 | 0:52 | 1199.926 | 2:59 | 2899.862 | 7200.185 | 1.888 | 168.94 | 2026-06-02 14:37:38 |  | 2026-06-02 14:36:02
12# | A1 | 2026-06-02 14:25:26 | 35105 | VVQJ233R072728 |  | B | 09-03 | 35 | 573.9797 | 768.3262 | 2841.137 | 3.731964 | 99.84251 | 7199.947 | 2399.918 | 0:52 | 1199.865 | 3:00 | 2899.86 | 7199.752 | 1.948 | 172.65 | 2026-06-02 14:37:38 |  | 2026-06-02 14:36:02
12# | A1 | 2026-06-02 14:25:26 | 35105 | VVQJ233R072728 |  | B | 09-04 | 36 | 573.0672 | 768.303 | 2833.792 | 4.909942 | 99.92748 | 7199.865 | 2399.955 | 0:52 | 1199.973 | 3:00 | 2899.85 | 7199.865 | 1.91 | 168.99 | 2026-06-02 14:37:38 |  | 2026-06-02 14:36:02
12# | A1 | 2026-06-02 14:25:26 | 35105 | VVQJ233R072728 |  | B | 10-01 | 37 | 577.1739 | 774.2161 | 2835.148 | 8.284768 | 99.62617 | 7199.849 | 2399.823 | 0:53 | 1199.998 | 3:02 | 2899.751 | 7199.655 | 1.905 | 167.99 | 2026-06-02 14:37:38 |  | 2026-06-02 14:36:02
12# | A1 | 2026-06-02 14:25:26 | 35105 | VVQJ233R072728 |  | B | 10-02 | 38 | 569.9315 | 764.7993 | 2831.282 | 6.60326 | 99.8606 | 7199.918 | 2399.888 | 0:51 | 1199.869 | 2:59 | 2899.727 | 7199.724 | 1.897 | 168.97 | 2026-06-02 14:37:38 |  | 2026-06-02 14:36:02
12# | A1 | 2026-06-02 14:25:26 | 35105 | VVQJ233R072728 |  | B | 10-03 | 39 | 569.0032 | 764.0999 | 2838.897 | 7.859773 | 99.64572 | 7199.8125 | 2399.979 | 0:52 | 1199.916 | 2:59 | 2899.793 | 7199.8125 | 1.89 | 170.11 | 2026-06-02 14:37:38 |  | 2026-06-02 14:36:02
12# | A1 | 2026-06-02 14:25:26 | 35105 | VVQJ233R072728 |  | B | 10-04 | 40 | 569.2283 | 764.1041 | 2833.094 | 5.732287 | 99.81298 | 7199.878 | 2399.951 | 0:51 | 1199.884 | 2:59 | 2899.829 | 7199.878 | 1.938 | 170.81 | 2026-06-02 14:37:38 |  | 2026-06-02 14:36:02
12# | A1 | 2026-06-02 14:25:26 | 35105 | VVQJ233R072728 |  | B | 11-01 | 41 | 565.3357 | 758.1473 | 2832.314 | 5.60218 | 99.79915 | 7200.175 | 2399.936 | 0:51 | 1199.925 | 2:58 | 2899.79 | 7200.175 | 1.942 | 174.28 | 2026-06-02 14:37:38 |  | 2026-06-02 14:36:02
12# | A1 | 2026-06-02 14:25:26 | 35105 | VVQJ233R072728 |  | B | 11-02 | 42 | 570.0439 | 766.5431 | 2830.804 | 1.795062 | 99.9343 | 7199.999 | 2399.921 | 0:51 | 1199.933 | 2:59 | 2899.979 | 7200.193 | 1.923 | 170.28 | 2026-06-02 14:37:38 |  | 2026-06-02 14:36:02
12# | A1 | 2026-06-02 14:25:26 | 35105 | VVQJ233R072728 |  | B | 11-03 | 43 | 567.8683 | 764.4378 | 2838.421875 | 7.114022 | 99.95713 | 7200.156 | 2399.987 | 0:51 | 1199.87 | 2:59 | 2899.947 | 7200.351 | 1.896 | 170.22 | 2026-06-02 14:37:38 |  | 2026-06-02 14:36:02
12# | A1 | 2026-06-02 14:25:26 | 35105 | VVQJ233R072728 |  | B | 11-04 | 44 | 570.4872 | 766.2972 | 2836.018 | 18.34397 | 99.85848 | 7199.864 | 2399.949 | 0:52 | 1199.805 | 2:59 | 2899.983 | 7199.864 | 1.946 | 170.49 | 2026-06-02 14:37:38 |  | 2026-06-02 14:36:02
12# | A1 | 2026-06-02 14:25:26 | 35105 | VVQJ233R072728 |  | B | 12-01 | 45 | 571.1389 | 766.8772 | 2832.018 | 7.852565 | 99.78969 | 7199.81 | 2399.881 | 0:52 | 1199.949 | 2:59 | 2899.808 | 7199.616 | 1.911 | 171.96 | 2026-06-02 14:37:38 |  | 2026-06-02 14:36:02
12# | A1 | 2026-06-02 14:25:26 | 35105 | VVQJ233R072728 |  | B | 12-02 | 46 | 571.3442 | 767.5984 | 2831.903 | 9.448374 | 99.98652 | 7200.029 | 2399.905 | 0:52 | 1199.957 | 3:00 | 2899.794 | 7199.639 | 1.937 | 171.87 | 2026-06-02 14:37:38 |  | 2026-06-02 14:36:02
12# | A1 | 2026-06-02 14:25:26 | 35105 | VVQJ233R072728 |  | B | 12-03 | 47 | 569.3266 | 763.2822 | 2837.208 | 5.822542 | 99.98305 | 7199.982 | 2399.958 | 0:51 | 1199.911 | 2:59 | 2899.916 | 7199.399 | 1.887 | 172.03 | 2026-06-02 14:37:38 |  | 2026-06-02 14:36:02
12# | A1 | 2026-06-02 14:25:26 | 35105 | VVQJ233R072728 |  | B | 12-04 | 48 | 568.4197 | 763.8302 | 2834.634 | 11.05619 | 99.97523 | 7199.87 | 2399.881 | 0:51 | 1199.875 | 2:59 | 2900.096 | 7199.87 | 1.927 | 173.75 | 2026-06-02 14:37:38 |  | 2026-06-02 14:36:02
12# | A1 | 2026-06-02 14:25:26 | 35105 | VVQJ233R072728 |  | B | 13-01 | 49 | 572.1615 | 767.1245 | 2829.888 | 8.805782 | 99.92094 | 7199.869 | 2399.796875 | 0:52 | 1199.857 | 3:00 | 2899.922 | 7199.674 | 1.892 | 171.92 | 2026-06-02 14:37:38 |  | 2026-06-02 14:36:02
12# | A1 | 2026-06-02 14:25:26 | 35105 | VVQJ233R072728 |  | B | 13-02 | 50 | 571.2705 | 767.2091 | 2829.988 | 10.72647 | 99.96223 | 7200.082 | 2399.804 | 0:52 | 1199.923 | 2:59 | 2900.038 | 7200.276 | 1.929 | 172.68 | 2026-06-02 14:37:38 |  | 2026-06-02 14:36:02
12# | A1 | 2026-06-02 14:25:26 | 35105 | VVQJ233R072728 |  | B | 13-03 | 51 | 564.9879 | 755.6939 | 2836.993 | 3.1913 | 99.99038 | 7200.126 | 2399.897 | 0:50 | 1199.743 | 2:56 | 2899.891 | 7200.513 | 2.027 | 182.47 | 2026-06-02 14:37:38 |  | 2026-06-02 14:36:02
12# | A1 | 2026-06-02 14:25:26 | 35105 | VVQJ233R072728 |  | B | 13-04 | 52 | 571.8925 | 767.6552 | 2830.501 | 12.96803 | 99.95242 | 7200.132 | 2399.949 | 0:52 | 1199.969 | 3:00 | 2900.082 | 7200.132 | 1.929 | 174.59 | 2026-06-02 14:37:38 |  | 2026-06-02 14:36:02
12# | A1 | 2026-06-02 14:25:26 | 35105 | VVQJ233R072728 |  | B | 14-01 | 53 | 569.8176 | 765.2214 | 2832.471 | 8.960848 | 99.98163 | 7200.021 | 2399.845 | 0:51 | 1199.926 | 2:59 | 2899.936 | 7200.021 | 1.9 | 174.47 | 2026-06-02 14:37:38 |  | 2026-06-02 14:36:02
12# | A1 | 2026-06-02 14:25:26 | 35105 | VVQJ233R072728 |  | B | 14-02 | 54 | 568.906 | 764.5496 | 2831.643 | 4.713405 | 99.8997 | 7200.177 | 2399.946 | 0:51 | 1199.973 | 2:59 | 2899.767 | 7200.177 | 1.904 | 176.12 | 2026-06-02 14:37:38 |  | 2026-06-02 14:36:02
12# | A1 | 2026-06-02 14:25:26 | 35105 | VVQJ233R072728 |  | B | 14-03 | 55 | 563.6462 | 755.1456 | 2840.217 | 7.926278 | 99.92962 | 7199.952 | 2399.99 | 0:49 | 1199.594 | 2:55 | 2899.828 | 7200.146 | 1.948 | 181.87 | 2026-06-02 14:37:38 |  | 2026-06-02 14:36:02
12# | A1 | 2026-06-02 14:25:26 | 35105 | VVQJ233R072728 |  | B | 14-04 | 56 | 570.6917 | 764.9415 | 2835.483 | 10.53108 | 99.79075 | 7200.173 | 2399.897 | 0:52 | 1199.805 | 2:59 | 2899.759 | 7200.173 | 1.93 | 175.75 | 2026-06-02 14:37:38 |  | 2026-06-02 14:36:02
12# | A1 | 2026-06-02 14:25:26 | 35105 | VVQJ233R072728 |  | B | 15-01 | 57 | 567.6772 | 763.0497 | 2830.462 | 8.403821 | 99.93508 | 7199.99 | 2399.823 | 0:51 | 1199.9 | 2:58 | 2899.721 | 7199.796 | 1.918 | 174.77 | 2026-06-02 14:37:38 |  | 2026-06-02 14:36:02
12# | A1 | 2026-06-02 14:25:26 | 35105 | VVQJ233R072728 |  | B | 15-02 | 58 | 569.0131 | 764.795 | 2834.852 | 8.853567 | 99.96682 | 7199.837 | 2399.807 | 0:52 | 1199.955 | 2:59 | 2899.869 | 7199.837 | 1.907 | 175.65 | 2026-06-02 14:37:38 |  | 2026-06-02 14:36:02
12# | A1 | 2026-06-02 14:25:26 | 35105 | VVQJ233R072728 |  | B | 15-03 | 59 | 571.704 | 767.8029 | 2839.371 | 9.935433 | 99.97224 | 7199.81 | 2399.894 | 0:52 | 1199.939 | 3:00 | 2900.043 | 7199.81 | 1.836 | 174.11 | 2026-06-02 14:37:38 |  | 2026-06-02 14:36:02
12# | A1 | 2026-06-02 14:25:26 | 35105 | VVQJ233R072728 |  | B | 15-04 | 60 | 569.5547 | 765.2977 | 2834.238 | 5.936981 | 99.81722 | 7200.01 | 2399.982 | 0:51 | 1199.855 | 2:59 | 2900.009 | 7200.01 | 1.967 | 176.53 | 2026-06-02 14:37:38 |  | 2026-06-02 14:36:02
12# | A1 | 2026-06-02 14:25:26 | 35105 | VVQJ233R072728 |  | B | 16-01 | 61 | 570.1946 | 766.2336 | 2835.883 | 2.18152 | 99.86851 | 7199.881 | 2399.927 | 0:52 | 1199.906 | 2:59 | 2899.741 | 7199.687 | 1.866 | 176.74 | 2026-06-02 14:37:38 |  | 2026-06-02 14:36:02
12# | A1 | 2026-06-02 14:25:26 | 35105 | VVQJ233R072728 |  | B | 16-02 | 62 | 570.1019 | 765.5139 | 2837.138 | 4.551331 | 99.97078 | 7200.176 | 2399.999 | 0:52 | 1199.938 | 2:59 | 2899.723 | 7200.371 | 1.924 | 177.74 | 2026-06-02 14:37:38 |  | 2026-06-02 14:36:02
12# | A1 | 2026-06-02 14:25:26 | 35105 | VVQJ233R072728 |  | B | 16-03 | 63 | 569.1558 | 765.2885 | 2841.499 | 10.15732 | 99.94704 | 7199.871 | 2399.872 | 0:52 | 1199.819 | 2:59 | 2900.036 | 7200.261 | 1.893 | 175.88 | 2026-06-02 14:37:38 |  | 2026-06-02 14:36:02
12# | A1 | 2026-06-02 14:25:26 | 35105 | VVQJ233R072728 |  | B | 16-04 | 64 | 568.2721 | 763.7834 | 2836.052 | 2.971498 | 99.95093 | 7200.153 | 2399.998 | 0:51 | 1199.918 | 2:59 | 2899.819 | 7199.959 | 1.95 | 179.98 | 2026-06-02 14:37:38 |  | 2026-06-02 14:36:02

## Parameter
Serial Number | Slot | [35105] Parameter
1 | R
2 | S | 【810< Capacitance <=840】【2500< BeginVoltageSD <=2900】【-1< ChargeEndCurrent <=45】【1< ESR <=2.35】【100< OCV <=400】
3 | A | 【780< Capacitance <=810】【2500< BeginVoltageSD <=2900】【-1< ChargeEndCurrent <=45】【1< ESR <=2.35】【100< OCV <=400】
4 | B | 【750< Capacitance <=780】【2500< BeginVoltageSD <=2900】【-1< ChargeEndCurrent <=45】【1< ESR <=2.35】【100< OCV <=400】
5 | C | 【720< Capacitance <=750】【2500< BeginVoltageSD <=2900】【-1< ChargeEndCurrent <=45】【1< ESR <=2.35】【100< OCV <=400】
6 | D | 【700< Capacitance <=720】【2500< BeginVoltageSD <=2900】【-1< ChargeEndCurrent <=45】【1< ESR <=2.35】【100< OCV <=400】
7 | SD NG | 【BeginVoltageSD<=2500¦¦ BeginVoltageSD>2900】
8 | NG