## Data
DevName | SortNum | StartTime | WorkflowCode | LotNo | Barcode | Slot | Position | Channel | Capacity(mAh) | Capacitance(F) | BeginVoltageSD(mV) | ChargeEndCurrent(mA) | EndVoltage(mV) | EndCurrent(mA) | DischargeVoltage1(mV) | DischargeVoltage1_Time(Min:Sec) | DischargeVoltage2(mV) | DischargeVoltage2_Time(Min:Sec) | DischargeBeginVoltage(mV) | DischargeBeginCurrent(mA) | ESR(mΩ) | OCV(mV) | ESRTime | NGInfo | EndTime
12# | A2 | 2026-06-02 14:30:11 | 35105 | VVQJ233R072728 |  | B | 01-01 | 1 | 570.8919 | 766.876 | 2838.743 | 1.018003 | 99.97624 | 7200 | 2399.793 | 0:52 | 1199.902 | 2:59 | 2899.827 | 7199.806 | 1.926 | 152.24 | 2026-06-02 14:42:26 |  | 2026-06-02 14:40:50
12# | A2 | 2026-06-02 14:30:11 | 35105 | VVQJ233R072728 |  | B | 01-02 | 2 | 568.8239 | 763.9583 | 2840.319 | 9.706841 | 99.87097 | 7199.998 | 2399.888 | 0:51 | 1199.939 | 2:59 | 2899.823 | 7199.998 | 1.911 | 154.09 | 2026-06-02 14:42:26 |  | 2026-06-02 14:40:50
12# | A2 | 2026-06-02 14:30:11 | 35105 | VVQJ233R072728 |  |  | 01-03 | 3 | 0 | -1 | -8.03347 | 0 | -8.245919 | 1.778707 | -1 | -1:00 | -1 | -1:00 | -8.245919 | 1.778707 | 9999.9 | 95.12 | 2026-06-02 14:42:26 | EmptyCell | 2026-06-02 14:40:50
12# | A2 | 2026-06-02 14:30:11 | 35105 | VVQJ233R072728 |  | B | 01-04 | 4 | 572.1862 | 769.1461 | 2840.388 | 7.243922 | 99.93694 | 7199.827 | 2399.936 | 0:52 | 1199.899 | 3:00 | 2899.774 | 7199.827 | 1.882 | 151.01 | 2026-06-02 14:42:26 |  | 2026-06-02 14:40:50
12# | A2 | 2026-06-02 14:30:11 | 35105 | VVQJ233R072728 |  | B | 02-01 | 5 | 568.7194 | 763.8706 | 2837.084 | 9.227968 | 99.98438 | 7200.044 | 2399.939 | 0:51 | 1199.967 | 2:59 | 2899.883 | 7200.044 | 1.864 | 155.03 | 2026-06-02 14:42:26 |  | 2026-06-02 14:40:50
12# | A2 | 2026-06-02 14:30:11 | 35105 | VVQJ233R072728 |  | B | 02-02 | 6 | 569.9132 | 765.8463 | 2838.595 | 4.419497 | 99.57634 | 7199.94 | 2399.927 | 0:52 | 1199.966 | 2:59 | 2899.698 | 7199.94 | 1.898 | 154.96 | 2026-06-02 14:42:26 |  | 2026-06-02 14:40:50
12# | A2 | 2026-06-02 14:30:11 | 35105 | VVQJ233R072728 |  | B | 02-03 | 7 | 574.916 | 771.1513 | 2839.799 | 8.57654 | 99.7998 | 7199.926 | 2399.95 | 0:52 | 1199.9 | 3:01 | 2899.706 | 7200.121 | 1.941 | 153.15 | 2026-06-02 14:42:26 |  | 2026-06-02 14:40:50
12# | A2 | 2026-06-02 14:30:11 | 35105 | VVQJ233R072728 |  | B | 02-04 | 8 | 570.4962 | 766.6982 | 2838.532 | 6.699948 | 99.79452 | 7200.003 | 2399.85 | 0:52 | 1199.793 | 3:00 | 2899.821 | 7200.003 | 1.985 | 154.51 | 2026-06-02 14:42:26 |  | 2026-06-02 14:40:50
12# | A2 | 2026-06-02 14:30:11 | 35105 | VVQJ233R072728 |  | B | 03-01 | 9 | 569.6653 | 764.3073 | 2836.041 | 12.38431 | 99.97787 | 7200.143 | 2399.916 | 0:51 | 1199.906 | 2:59 | 2899.893 | 7200.143 | 1.957 | 158.67 | 2026-06-02 14:42:26 |  | 2026-06-02 14:40:50
12# | A2 | 2026-06-02 14:30:11 | 35105 | VVQJ233R072728 |  | B | 03-02 | 10 | 571.0712 | 765.7842 | 2838.222 | 7.846092 | 99.91105 | 7200.015625 | 2399.637 | 0:52 | 1199.933 | 2:59 | 2899.753 | 7200.015625 | 1.871 | 158.27 | 2026-06-02 14:42:26 |  | 2026-06-02 14:40:50
12# | A2 | 2026-06-02 14:30:11 | 35105 | VVQJ233R072728 |  | B | 03-03 | 11 | 572.5568 | 769.3257 | 2841.4 | 6.346171 | 99.93932 | 7200.161 | 2399.884 | 0:52 | 1199.903 | 3:00 | 2899.964 | 7200.356 | 1.917 | 156.46 | 2026-06-02 14:42:26 |  | 2026-06-02 14:40:50
12# | A2 | 2026-06-02 14:30:11 | 35105 | VVQJ233R072728 |  | B | 03-04 | 12 | 573.9506 | 770.7562 | 2837.551 | 4.773002 | 99.95861 | 7199.908 | 2399.813 | 0:52 | 1199.99 | 3:01 | 2899.721 | 7199.908 | 1.907 | 155.45 | 2026-06-02 14:42:26 |  | 2026-06-02 14:40:50
12# | A2 | 2026-06-02 14:30:11 | 35105 | VVQJ233R072728 |  | B | 04-01 | 13 | 570.4514 | 764.7484 | 2833.707 | 1.429746 | 99.60428 | 7199.866 | 2399.972 | 0:52 | 1199.873 | 2:59 | 2899.978 | 7199.673 | 1.868 | 157.89 | 2026-06-02 14:42:26 |  | 2026-06-02 14:40:50
12# | A2 | 2026-06-02 14:30:11 | 35105 | VVQJ233R072728 |  | B | 04-02 | 14 | 569.5107 | 763.7306 | 2835.91 | 4.579684 | 99.9756 | 7200.136 | 2399.979 | 0:51 | 1199.894 | 2:59 | 2899.961 | 7200.136 | 1.902 | 160.07 | 2026-06-02 14:42:26 |  | 2026-06-02 14:40:50
12# | A2 | 2026-06-02 14:30:11 | 35105 | VVQJ233R072728 |  | B | 04-03 | 15 | 576.8283 | 775.1111 | 2839.498 | 14.4105 | 99.99564 | 7199.955 | 2399.898 | 0:53 | 1199.898 | 3:02 | 2899.96 | 7199.955 | 1.921 | 157.31 | 2026-06-02 14:42:26 |  | 2026-06-02 14:40:50
12# | A2 | 2026-06-02 14:30:11 | 35105 | VVQJ233R072728 |  | B | 04-04 | 16 | 572.5898 | 767.9708 | 2835.739 | 5.807245 | 99.87234 | 7200.149 | 2399.917 | 0:52 | 1199.894 | 3:00 | 2899.821 | 7200.149 | 1.917 | 159.34 | 2026-06-02 14:42:26 |  | 2026-06-02 14:40:50
12# | A2 | 2026-06-02 14:30:11 | 35105 | VVQJ233R072728 |  | B | 05-01 | 17 | 568.5681 | 764.9559 | 2833.756 | 11.86934 | 99.94361 | 7199.875 | 2399.899 | 0:51 | 1199.991 | 2:59 | 2899.94 | 7199.487 | 1.891 | 161.25 | 2026-06-02 14:42:26 |  | 2026-06-02 14:40:50
12# | A2 | 2026-06-02 14:30:11 | 35105 | VVQJ233R072728 |  | B | 05-02 | 18 | 571.1371 | 766.1287 | 2836.891 | 8.129996 | 99.99087 | 7200.089 | 2399.782 | 0:51 | 1199.937 | 2:59 | 2899.7 | 7200.089 | 1.894 | 162.19 | 2026-06-02 14:42:26 |  | 2026-06-02 14:40:50
12# | A2 | 2026-06-02 14:30:11 | 35105 | VVQJ233R072728 |  | B | 05-03 | 19 | 571.1898 | 766.2004 | 2842.406 | 8.27273 | 99.97729 | 7200.049 | 2399.856 | 0:52 | 1199.924 | 3:00 | 2899.783 | 7200.049 | 1.946 | 160.3 | 2026-06-02 14:42:26 |  | 2026-06-02 14:40:50
12# | A2 | 2026-06-02 14:30:11 | 35105 | VVQJ233R072728 |  | B | 05-04 | 20 | 578.5658 | 776.4749 | 2837.49 | 8.549679 | 99.91407 | 7199.998 | 2399.941 | 0:53 | 1199.788 | 3:02 | 2900.058 | 7199.998 | 1.893 | 159.03 | 2026-06-02 14:42:26 |  | 2026-06-02 14:40:50
12# | A2 | 2026-06-02 14:30:11 | 35105 | VVQJ233R072728 |  | B | 06-01 | 21 | 570.4821 | 764.9875 | 2835.413 | 2.725243 | 99.81013 | 7200.102 | 2399.87 | 0:52 | 1199.871 | 2:59 | 2899.772 | 7200.102 | 1.937 | 163.88 | 2026-06-02 14:42:26 |  | 2026-06-02 14:40:50
12# | A2 | 2026-06-02 14:30:11 | 35105 | VVQJ233R072728 |  | B | 06-02 | 22 | 569.6052 | 765.189 | 2835.787 | 6.002153 | 99.9109 | 7199.939 | 2399.793 | 0:52 | 1199.827 | 2:59 | 2899.832 | 7199.939 | 1.932 | 163.1 | 2026-06-02 14:42:26 |  | 2026-06-02 14:40:50
12# | A2 | 2026-06-02 14:30:11 | 35105 | VVQJ233R072728 |  | B | 06-03 | 23 | 576.9252 | 773.7222 | 2835.844 | 6.606464 | 99.94846 | 7200.09 | 2399.958 | 0:52 | 1199.81 | 3:01 | 2899.692 | 7199.896 | 1.967 | 161.69 | 2026-06-02 14:42:26 |  | 2026-06-02 14:40:50
12# | A2 | 2026-06-02 14:30:11 | 35105 | VVQJ233R072728 |  | A | 06-04 | 24 | 582.3332 | 781.4971 | 2835.04 | 6.573771 | 99.93281 | 7200.139 | 2399.977 | 0:53 | 1199.968 | 3:03 | 2899.848 | 7200.139 | 1.947 | 162.14 | 2026-06-02 14:42:26 |  | 2026-06-02 14:40:50
12# | A2 | 2026-06-02 14:30:11 | 35105 | VVQJ233R072728 |  | B | 07-01 | 25 | 569.6262 | 763.587 | 2831.692 | 5.234262 | 99.93993 | 7199.952 | 2399.988 | 0:51 | 1199.972 | 2:59 | 2899.8 | 7199.952 | 1.916 | 165.52 | 2026-06-02 14:42:26 |  | 2026-06-02 14:40:50
12# | A2 | 2026-06-02 14:30:11 | 35105 | VVQJ233R072728 |  | A | 07-02 | 26 | 582.8237 | 781.0668 | 2841.001 | 7.277847 | 99.95364 | 7199.948 | 2399.938 | 0:53 | 1199.475 | 3:03 | 2899.866 | 7199.948 | 1.943 | 163.18 | 2026-06-02 14:42:26 |  | 2026-06-02 14:40:50
12# | A2 | 2026-06-02 14:30:11 | 35105 | VVQJ233R072728 |  | B | 07-03 | 27 | 580.5021 | 779.334 | 2838.315 | 5.647606 | 99.94335 | 7200.027 | 2399.916 | 0:53 | 1199.819 | 3:03 | 2899.744 | 7200.027 | 1.964 | 162.76 | 2026-06-02 14:42:26 |  | 2026-06-02 14:40:50
12# | A2 | 2026-06-02 14:30:11 | 35105 | VVQJ233R072728 |  | B | 07-04 | 28 | 569.9109 | 766.0212 | 2838.276 | 6.458191 | 99.93941 | 7200.113 | 2399.87 | 0:52 | 1199.994 | 3:00 | 2899.933 | 7200.113 | 1.969 | 164.89 | 2026-06-02 14:42:26 |  | 2026-06-02 14:40:50
12# | A2 | 2026-06-02 14:30:11 | 35105 | VVQJ233R072728 |  | B | 08-01 | 29 | 570.7706 | 764.9332 | 2832.458 | 9.628653 | 99.95512 | 7200.135 | 2399.965 | 0:51 | 1199.95 | 2:59 | 2899.953 | 7200.135 | 1.929 | 167.14 | 2026-06-02 14:42:26 |  | 2026-06-02 14:40:50
12# | A2 | 2026-06-02 14:30:11 | 35105 | VVQJ233R072728 |  | B | 08-02 | 30 | 572.03125 | 767.0833 | 2837.646 | 5.52142 | 99.80582 | 7199.815 | 2399.923 | 0:52 | 1199.853 | 3:00 | 2899.829 | 7199.815 | 1.906 | 164.81 | 2026-06-02 14:42:26 |  | 2026-06-02 14:40:50
12# | A2 | 2026-06-02 14:30:11 | 35105 | VVQJ233R072728 |  | B | 08-03 | 31 | 571.1324 | 767.209 | 2837.067 | 4.289353 | 99.93008 | 7199.854 | 2399.963 | 0:52 | 1199.867 | 3:00 | 2899.8 | 7199.854 | 1.913 | 165.82 | 2026-06-02 14:42:26 |  | 2026-06-02 14:40:50
12# | A2 | 2026-06-02 14:30:11 | 35105 | VVQJ233R072728 |  | B | 08-04 | 32 | 571.6556 | 764.5139 | 2834.552 | 3.688852 | 99.73308 | 7200.072 | 2399.991 | 0:52 | 1199.847 | 2:59 | 2899.927 | 7200.072 | 1.979 | 169.39 | 2026-06-02 14:42:26 |  | 2026-06-02 14:40:50
12# | A2 | 2026-06-02 14:30:11 | 35105 | VVQJ233R072728 |  | B | 09-01 | 33 | 572.0023 | 765.0175 | 2831.119 | 6.107971 | 99.97662 | 7199.954 | 2399.892 | 0:52 | 1199.936 | 2:59 | 2899.873 | 7199.76 | 1.926 | 171.05 | 2026-06-02 14:42:26 |  | 2026-06-02 14:40:50
12# | A2 | 2026-06-02 14:30:11 | 35105 | VVQJ233R072728 |  | B | 09-02 | 34 | 577.8267 | 774.9855 | 2838.926 | 2.5665 | 99.95454 | 7200.159 | 2399.895 | 0:53 | 1199.815 | 3:02 | 2899.823 | 7200.159 | 1.928 | 167.89 | 2026-06-02 14:42:26 |  | 2026-06-02 14:40:50
12# | A2 | 2026-06-02 14:30:11 | 35105 | VVQJ233R072728 |  | B | 09-03 | 35 | 572.2319 | 768.5719 | 2838.794 | 6.050622 | 99.80202 | 7199.924 | 2399.803 | 0:52 | 1199.987 | 3:00 | 2899.868 | 7199.924 | 1.888 | 166.31 | 2026-06-02 14:42:26 |  | 2026-06-02 14:40:50
12# | A2 | 2026-06-02 14:30:11 | 35105 | VVQJ233R072728 |  | B | 09-04 | 36 | 563.513 | 755.7976 | 2830.986 | 8.85681 | 99.77295 | 7199.988 | 2399.926 | 0:51 | 1199.883 | 2:57 | 2899.803 | 7199.988 | 1.932 | 171.22 | 2026-06-02 14:42:26 |  | 2026-06-02 14:40:50
12# | A2 | 2026-06-02 14:30:11 | 35105 | VVQJ233R072728 |  | B | 10-01 | 37 | 570.7558 | 764.3088 | 2831.689 | 12.32744 | 99.89125 | 7199.947 | 2399.933 | 0:52 | 1199.902 | 2:59 | 2899.716 | 7199.752 | 1.941 | 172.36 | 2026-06-02 14:42:26 |  | 2026-06-02 14:40:50
12# | A2 | 2026-06-02 14:30:11 | 35105 | VVQJ233R072728 |  | B | 10-02 | 38 | 572.0424 | 767.9114 | 2838.62 | 7.241585 | 99.85506 | 7199.854 | 2399.949 | 0:52 | 1199.826 | 3:00 | 2899.753 | 7199.854 | 1.868 | 168.31 | 2026-06-02 14:42:26 |  | 2026-06-02 14:40:50
12# | A2 | 2026-06-02 14:30:11 | 35105 | VVQJ233R072728 |  | B | 10-03 | 39 | 576.0532 | 773.0529 | 2841.694 | 15.58458 | 99.95488 | 7199.890625 | 2399.79 | 0:53 | 1199.987 | 3:01 | 2899.814 | 7199.890625 | 1.917 | 167.31 | 2026-06-02 14:42:26 |  | 2026-06-02 14:40:50
12# | A2 | 2026-06-02 14:30:11 | 35105 | VVQJ233R072728 |  | B | 10-04 | 40 | 570.2518 | 763.4398 | 2831.427 | 5.945508 | 99.97568 | 7200.176 | 2399.832 | 0:52 | 1199.953125 | 2:59 | 2899.976 | 7200.176 | 1.952 | 173.67 | 2026-06-02 14:42:26 |  | 2026-06-02 14:40:50
12# | A2 | 2026-06-02 14:30:11 | 35105 | VVQJ233R072728 |  | B | 11-01 | 41 | 573.11 | 766.4252 | 2828.307 | 5.838382 | 99.94936 | 7199.951 | 2399.96875 | 0:52 | 1199.963 | 3:00 | 2899.714 | 7199.756 | 1.919 | 173.67 | 2026-06-02 14:42:26 |  | 2026-06-02 14:40:50
12# | A2 | 2026-06-02 14:30:11 | 35105 | VVQJ233R072728 |  | B | 11-02 | 42 | 579.1981 | 776.8987 | 2841.838 | 2.372058 | 99.90695 | 7199.952 | 2399.604 | 0:53 | 1199.91 | 3:02 | 2899.867 | 7199.952 | 1.895 | 171.46 | 2026-06-02 14:42:26 |  | 2026-06-02 14:40:50
12# | A2 | 2026-06-02 14:30:11 | 35105 | VVQJ233R072728 |  | B | 11-03 | 43 | 571.291 | 766.901 | 2837.271 | 15.6866 | 99.93864 | 7199.989 | 2399.837 | 0:52 | 1199.95 | 3:00 | 2899.852 | 7200.184 | 1.881 | 170.33 | 2026-06-02 14:42:26 |  | 2026-06-02 14:40:50
12# | A2 | 2026-06-02 14:30:11 | 35105 | VVQJ233R072728 |  | B | 11-04 | 44 | 570.405 | 765.5551 | 2831.295 | 6.642465 | 99.94202 | 7200.14 | 2399.973 | 0:52 | 1199.814 | 2:59 | 2899.818 | 7200.14 | 1.915 | 172.59 | 2026-06-02 14:42:26 |  | 2026-06-02 14:40:50
12# | A2 | 2026-06-02 14:30:11 | 35105 | VVQJ233R072728 |  | B | 12-01 | 45 | 570.9313 | 763.6934 | 2832.179 | 19.48588 | 99.80605 | 7200.119 | 2399.823 | 0:52 | 1199.768 | 2:59 | 2899.758 | 7200.119 | 1.998 | 178.14 | 2026-06-02 14:42:26 |  | 2026-06-02 14:40:50
12# | A2 | 2026-06-02 14:30:11 | 35105 | VVQJ233R072728 |  | B | 12-02 | 46 | 571.968 | 768.24 | 2837.272 | 11.01463 | 99.908 | 7200.077 | 2399.587 | 0:52 | 1199.911 | 3:00 | 2899.753 | 7200.077 | 1.875 | 172.84 | 2026-06-02 14:42:26 |  | 2026-06-02 14:40:50
12# | A2 | 2026-06-02 14:30:11 | 35105 | VVQJ233R072728 |  | B | 12-03 | 47 | 578.5164 | 776.0172 | 2838.332 | 6.929461 | 99.89854 | 7199.907 | 2399.936 | 0:53 | 1199.926 | 3:02 | 2899.745 | 7199.712 | 1.918 | 172.17 | 2026-06-02 14:42:26 |  | 2026-06-02 14:40:50
12# | A2 | 2026-06-02 14:30:11 | 35105 | VVQJ233R072728 |  | B | 12-04 | 48 | 570.1338 | 765.3615 | 2831.801 | 9.926774 | 99.87132 | 7199.923 | 2399.906 | 0:52 | 1199.847 | 2:59 | 2900.011 | 7199.923 | 1.944 | 172.43 | 2026-06-02 14:42:26 |  | 2026-06-02 14:40:50
12# | A2 | 2026-06-02 14:30:11 | 35105 | VVQJ233R072728 |  | B | 13-01 | 49 | 570.942 | 763.7587 | 2831.316 | 5.560351 | 99.99693 | 7200.177 | 2399.646 | 0:52 | 1199.796875 | 2:59 | 2899.894 | 7200.177 | 1.972 | 177.02 | 2026-06-02 14:42:26 |  | 2026-06-02 14:40:50
12# | A2 | 2026-06-02 14:30:11 | 35105 | VVQJ233R072728 |  | A | 13-02 | 50 | 581.616 | 780.7535 | 2837.934 | 8.241576 | 99.98694 | 7200.149 | 2399.892 | 0:53 | 1199.928 | 3:03 | 2899.797 | 7200.344 | 1.934 | 173.8 | 2026-06-02 14:42:26 |  | 2026-06-02 14:40:50
12# | A2 | 2026-06-02 14:30:11 | 35105 | VVQJ233R072728 |  | B | 13-03 | 51 | 572.4429 | 769.4639 | 2837.395 | 12.37681 | 99.91846 | 7199.861 | 2399.917 | 0:52 | 1199.987 | 3:00 | 2899.861 | 7200.056 | 1.886 | 172.17 | 2026-06-02 14:42:26 |  | 2026-06-02 14:40:50
12# | A2 | 2026-06-02 14:30:11 | 35105 | VVQJ233R072728 |  | B | 13-04 | 52 | 570.2526 | 764.6849 | 2828.854 | 11.2902 | 99.92529 | 7200.059 | 2399.832 | 0:51 | 1199.996 | 2:59 | 2899.72 | 7200.059 | 1.939 | 176.12 | 2026-06-02 14:42:26 |  | 2026-06-02 14:40:50
12# | A2 | 2026-06-02 14:30:11 | 35105 | VVQJ233R072728 |  | B | 14-01 | 53 | 572.0534 | 765.366 | 2830.917 | 9.376562 | 99.85831 | 7199.893 | 2399.803 | 0:52 | 1199.915 | 2:59 | 2899.916 | 7199.893 | 1.911 | 176.67 | 2026-06-02 14:42:26 |  | 2026-06-02 14:40:50
12# | A2 | 2026-06-02 14:30:11 | 35105 | VVQJ233R072728 |  | B | 14-02 | 54 | 572.1725 | 767.7603 | 2837.669 | 5.019979 | 99.89944 | 7199.831 | 2399.991 | 0:52 | 1199.833 | 3:00 | 2899.845 | 7199.831 | 1.933 | 175.54 | 2026-06-02 14:42:26 |  | 2026-06-02 14:40:50
12# | A2 | 2026-06-02 14:30:11 | 35105 | VVQJ233R072728 |  | B | 14-03 | 55 | 579.4836 | 777.6353 | 2836.797 | 9.443941 | 99.91359 | 7199.897 | 2399.945 | 0:53 | 1199.85 | 3:02 | 2899.78125 | 7200.091 | 1.944 | 176.28 | 2026-06-02 14:42:26 |  | 2026-06-02 14:40:50
12# | A2 | 2026-06-02 14:30:11 | 35105 | VVQJ233R072728 |  | B | 14-04 | 56 | 570.3429 | 766.1678 | 2831.515625 | 13.87049 | 99.88569 | 7199.886 | 2399.971 | 0:52 | 1199.996 | 2:59 | 2899.934 | 7199.886 | 1.932 | 176.73 | 2026-06-02 14:42:26 |  | 2026-06-02 14:40:50
12# | A2 | 2026-06-02 14:30:11 | 35105 | VVQJ233R072728 |  | B | 15-01 | 57 | 569.8885 | 763.1117 | 2832.576 | 7.372994 | 99.92534 | 7200.108 | 2399.958 | 0:52 | 1199.849 | 2:59 | 2899.827 | 7199.915 | 1.897 | 179.32 | 2026-06-02 14:42:26 |  | 2026-06-02 14:40:50
12# | A2 | 2026-06-02 14:30:11 | 35105 | VVQJ233R072728 |  | B | 15-02 | 58 | 580.6311 | 778.0677 | 2836.157 | 1.530374 | 99.83381 | 7199.865 | 2399.96875 | 0:53 | 1199.972 | 3:02 | 2899.684 | 7199.865 | 1.951 | 173.84 | 2026-06-02 14:42:26 |  | 2026-06-02 14:40:50
12# | A2 | 2026-06-02 14:30:11 | 35105 | VVQJ233R072728 |  | B | 15-03 | 59 | 573.7154 | 769.9207 | 2835.551 | 7.481651 | 99.99632 | 7199.918 | 2399.897 | 0:52 | 1199.912 | 3:01 | 2899.821 | 7199.531 | 1.883 | 175.78 | 2026-06-02 14:42:26 |  | 2026-06-02 14:40:50
12# | A2 | 2026-06-02 14:30:11 | 35105 | VVQJ233R072728 |  | B | 15-04 | 60 | 571.6688 | 768.7448 | 2832.886 | 9.194693 | 99.97511 | 7199.91 | 2399.819 | 0:52 | 1199.854 | 3:00 | 2900.035 | 7199.91 | 1.884 | 175.98 | 2026-06-02 14:42:26 |  | 2026-06-02 14:40:50
12# | A2 | 2026-06-02 14:30:11 | 35105 | VVQJ233R072728 |  | B | 16-01 | 61 | 573.0276 | 768.0994 | 2840.601 | 5.899322 | 99.91698 | 7200.122 | 2399.936 | 0:52 | 1199.931 | 3:00 | 2899.682 | 7199.927 | 1.924 | 178.97 | 2026-06-02 14:42:26 |  | 2026-06-02 14:40:50
12# | A2 | 2026-06-02 14:30:11 | 35105 | VVQJ233R072728 |  | B | 16-02 | 62 | 572.1232 | 768.5748 | 2838.471 | 9.807564 | 99.85815 | 7200.091 | 2399.834 | 0:52 | 1199.958 | 3:00 | 2899.889 | 7200.091 | 1.887 | 175.69 | 2026-06-02 14:42:26 |  | 2026-06-02 14:40:50
12# | A2 | 2026-06-02 14:30:11 | 35105 | VVQJ233R072728 |  | A | 16-03 | 63 | 582.8597 | 782.1705 | 2838.996 | 6.099826 | 99.92992 | 7200.095 | 2399.938 | 0:53 | 1199.911 | 3:04 | 2899.746 | 7200.095 | 1.92 | 177.17 | 2026-06-02 14:42:26 |  | 2026-06-02 14:40:50
12# | A2 | 2026-06-02 14:30:11 | 35105 | VVQJ233R072728 |  | B | 16-04 | 64 | 571.6387 | 764.8725 | 2836.625 | 3.27089 | 99.96712 | 7199.984375 | 2399.949 | 0:52 | 1199.94 | 2:59 | 2899.918 | 7199.984375 | 1.982 | 186.15 | 2026-06-02 14:42:26 |  | 2026-06-02 14:40:50

## Parameter
Serial Number | Slot | [35105] Parameter
1 | R
2 | S | 【810< Capacitance <=840】【2500< BeginVoltageSD <=2900】【-1< ChargeEndCurrent <=45】【1< ESR <=2.35】【100< OCV <=400】
3 | A | 【780< Capacitance <=810】【2500< BeginVoltageSD <=2900】【-1< ChargeEndCurrent <=45】【1< ESR <=2.35】【100< OCV <=400】
4 | B | 【750< Capacitance <=780】【2500< BeginVoltageSD <=2900】【-1< ChargeEndCurrent <=45】【1< ESR <=2.35】【100< OCV <=400】
5 | C | 【720< Capacitance <=750】【2500< BeginVoltageSD <=2900】【-1< ChargeEndCurrent <=45】【1< ESR <=2.35】【100< OCV <=400】
6 | D | 【700< Capacitance <=720】【2500< BeginVoltageSD <=2900】【-1< ChargeEndCurrent <=45】【1< ESR <=2.35】【100< OCV <=400】
7 | SD NG | 【BeginVoltageSD<=2500¦¦ BeginVoltageSD>2900】
8 | NG