## Data
DevName | SortNum | StartTime | WorkflowCode | LotNo | Barcode | Slot | Position | Channel | Capacity(mAh) | Capacitance(F) | BeginVoltageSD(mV) | ChargeEndCurrent(mA) | EndVoltage(mV) | EndCurrent(mA) | DischargeVoltage1(mV) | DischargeVoltage1_Time(Min:Sec) | DischargeVoltage2(mV) | DischargeVoltage2_Time(Min:Sec) | DischargeBeginVoltage(mV) | DischargeBeginCurrent(mA) | ESR(mΩ) | OCV(mV) | ESRTime | NGInfo | EndTime
12# | A2 | 2026-06-02 14:55:33 | 35105 | VVQJ233R072728 |  | B | 01-01 | 1 | 572.8179 | 766.1542 | 2838.956 | 6.834676 | 99.97624 | 7200 | 2399.899 | 0:52 | 1199.902 | 3:00 | 2899.827 | 7199.806 | 1.88 | 153.84 | 2026-06-02 15:07:50 |  | 2026-06-02 15:06:15
12# | A2 | 2026-06-02 14:55:33 | 35105 | VVQJ233R072728 |  | B | 01-02 | 2 | 570.8258 | 764.2043 | 2839.257 | 5.245643 | 99.97723 | 7199.998 | 2399.888 | 0:52 | 1199.939 | 2:59 | 2899.823 | 7200.192 | 1.979 | 154.91 | 2026-06-02 15:07:50 |  | 2026-06-02 15:06:15
12# | A2 | 2026-06-02 14:55:33 | 35105 | VVQJ233R072728 |  | B | 01-03 | 3 | 569.917 | 762.6624 | 2835.518 | 9.436729 | 99.91767 | 7199.963 | 2399.997 | 0:52 | 1199.979 | 2:59 | 2899.89 | 7200.35 | 1.931 | 154.72 | 2026-06-02 15:07:50 |  | 2026-06-02 15:06:15
12# | A2 | 2026-06-02 14:55:33 | 35105 | VVQJ233R072728 |  | B | 01-04 | 4 | 575.6002 | 771.4681 | 2837.52 | 3.95157 | 99.51199 | 7199.827 | 2399.936 | 0:52 | 1199.899 | 3:01 | 2899.774 | 7199.827 | 1.93 | 152.58 | 2026-06-02 15:07:50 |  | 2026-06-02 15:06:15
12# | A2 | 2026-06-02 14:55:33 | 35105 | VVQJ233R072728 |  | B | 02-01 | 5 | 576.1335 | 771.6108 | 2832.94 | 0 | 99.98438 | 7200.044 | 2399.939 | 0:52 | 1199.967 | 3:01 | 2899.883 | 7199.851 | 1.897 | 155.28 | 2026-06-02 15:07:50 |  | 2026-06-02 15:06:15
12# | A2 | 2026-06-02 14:55:33 | 35105 | VVQJ233R072728 |  | B | 02-02 | 6 | 579.8492 | 777.1985 | 2836.683 | 1.691024 | 99.78887 | 7199.94 | 2399.821 | 0:53 | 1199.86 | 3:02 | 2899.805 | 7199.745 | 1.835 | 151.92 | 2026-06-02 15:07:50 |  | 2026-06-02 15:06:15
12# | A2 | 2026-06-02 14:55:33 | 35105 | VVQJ233R072728 |  | B | 02-03 | 7 | 578.156 | 775.7531 | 2839.799 | 7.01882 | 99.90601 | 7199.926 | 2399.95 | 0:53 | 1199.9 | 3:02 | 2899.706 | 7200.315 | 1.923 | 153.28 | 2026-06-02 15:07:50 |  | 2026-06-02 15:06:15
12# | A2 | 2026-06-02 14:55:33 | 35105 | VVQJ233R072728 |  | B | 02-04 | 8 | 572.2642 | 767.0223 | 2835.346 | 7.2838 | 99.90073 | 7200.003 | 2399.956 | 0:52 | 1199.9 | 3:00 | 2899.714 | 7200.003 | 1.904 | 157.32 | 2026-06-02 15:07:50 |  | 2026-06-02 15:06:15
12# | A2 | 2026-06-02 14:55:33 | 35105 | VVQJ233R072728 |  | B | 03-01 | 9 | 574.8814 | 769.8056 | 2832.11 | 4.005424 | 99.87163 | 7200.143 | 2399.809 | 0:52 | 1199.906 | 3:00 | 2899.893 | 7199.948 | 1.876 | 157.95 | 2026-06-02 15:07:50 |  | 2026-06-02 15:06:15
12# | A2 | 2026-06-02 14:55:33 | 35105 | VVQJ233R072728 |  | B | 03-02 | 10 | 574.9552 | 770.7946 | 2806.128 | 1.990366 | 99.91105 | 7200.015625 | 2399.956 | 0:52 | 1199.933 | 3:01 | 2899.966 | 7200.015625 | 1.866 | 156.84 | 2026-06-02 15:07:50 |  | 2026-06-02 15:06:15
12# | A2 | 2026-06-02 14:55:33 | 35105 | VVQJ233R072728 |  | B | 03-03 | 11 | 576.5089 | 774.4089 | 2836.086 | 10.43933 | 99.51417 | 7200.161 | 2399.99 | 0:53 | 1199.797 | 3:02 | 2899.858 | 7200.161 | 1.874 | 154.62 | 2026-06-02 15:07:50 |  | 2026-06-02 15:06:15
12# | A2 | 2026-06-02 14:55:33 | 35105 | VVQJ233R072728 |  | B | 03-04 | 12 | 573.1227 | 769.4601 | 2836.063 | 2.444476 | 99.95861 | 7199.908 | 2399.813 | 0:52 | 1199.99 | 3:00 | 2899.827 | 7199.908 | 1.916 | 160.22 | 2026-06-02 15:07:50 |  | 2026-06-02 15:06:15
12# | A2 | 2026-06-02 14:55:33 | 35105 | VVQJ233R072728 |  | B | 04-01 | 13 | 579.6532 | 775.3759 | 2831.477 | 14.41346 | 99.81669 | 7199.866 | 2399.972 | 0:52 | 1199.979 | 3:02 | 2899.872 | 7199.479 | 1.896 | 159.85 | 2026-06-02 15:07:50 |  | 2026-06-02 15:06:15
12# | A2 | 2026-06-02 14:55:33 | 35105 | VVQJ233R072728 |  | B | 04-02 | 14 | 571.5708 | 765.9025 | 2830.28 | 9.821755 | 99.9756 | 7200.136 | 2399.979 | 0:50 | 1199.894 | 2:58 | 2899.961 | 7200.331 | 1.956 | 163.34 | 2026-06-02 15:07:50 |  | 2026-06-02 15:06:15
12# | A2 | 2026-06-02 14:55:33 | 35105 | VVQJ233R072728 |  | B | 04-03 | 15 | 570.6564 | 764.0894 | 2833.015625 | 7.403078 | 99.99564 | 7199.955 | 2399.898 | 0:52 | 1199.898 | 2:59 | 2899.96 | 7200.344 | 1.961 | 163.98 | 2026-06-02 15:07:50 |  | 2026-06-02 15:06:15
12# | A2 | 2026-06-02 14:55:33 | 35105 | VVQJ233R072728 |  | B | 04-04 | 16 | 571.4858 | 765.0848 | 2833.082 | 7.950943 | 99.87234 | 7200.149 | 2399.917 | 0:52 | 1199.894 | 2:59 | 2899.927 | 7200.149 | 1.929 | 162.52 | 2026-06-02 15:07:50 |  | 2026-06-02 15:06:15
12# | A2 | 2026-06-02 14:55:33 | 35105 | VVQJ233R072728 |  | B | 05-01 | 17 | 577.272 | 772.3687 | 2829.294 | 8.955404 | 99.94361 | 7199.875 | 2399.792 | 0:52 | 1199.991 | 3:01 | 2899.94 | 7199.875 | 1.89 | 162.71 | 2026-06-02 15:07:50 |  | 2026-06-02 15:06:15
12# | A2 | 2026-06-02 14:55:33 | 35105 | VVQJ233R072728 |  | B | 05-02 | 18 | 573.8691 | 769.4787 | 2832.959 | 4.638447 | 99.99087 | 7200.089 | 2399.995 | 0:52 | 1199.937 | 3:00 | 2899.7 | 7200.089 | 1.927 | 160.82 | 2026-06-02 15:07:50 |  | 2026-06-02 15:06:15
12# | A2 | 2026-06-02 14:55:33 | 35105 | VVQJ233R072728 |  | B | 05-03 | 19 | 572.1477 | 765.2146 | 2830.187 | 5.166163 | 99.87104 | 7200.049 | 2399.962 | 0:52 | 1199.924 | 3:00 | 2899.889 | 7199.66 | 1.938 | 163.49 | 2026-06-02 15:07:50 |  | 2026-06-02 15:06:15
12# | A2 | 2026-06-02 14:55:33 | 35105 | VVQJ233R072728 |  | B | 05-04 | 20 | 572.0558 | 767.3659 | 2834.091 | 2.329996 | 99.80784 | 7199.998 | 2399.835 | 0:52 | 1199.895 | 3:00 | 2899.952 | 7199.998 | 1.948 | 164.58 | 2026-06-02 15:07:50 |  | 2026-06-02 15:06:15
12# | A2 | 2026-06-02 14:55:33 | 35105 | VVQJ233R072728 |  | B | 06-01 | 21 | 577.1261 | 773.5256 | 2829.359 | 7.960763 | 99.91634 | 7200.102 | 2399.976 | 0:52 | 1199.977 | 3:01 | 2899.879 | 7199.908 | 1.932 | 165.32 | 2026-06-02 15:07:50 |  | 2026-06-02 15:06:15
12# | A2 | 2026-06-02 14:55:33 | 35105 | VVQJ233R072728 |  | B | 06-02 | 22 | 571.5911 | 765.4572 | 2832.176 | 7.164403 | 99.9109 | 7199.939 | 2399.899 | 0:52 | 1199.827 | 2:59 | 2899.726 | 7199.939 | 1.927 | 165.8 | 2026-06-02 15:07:50 |  | 2026-06-02 15:06:15
12# | A2 | 2026-06-02 14:55:33 | 35105 | VVQJ233R072728 |  | B | 06-03 | 23 | 573.0591 | 766.7169 | 2828.089 | 9.321114 | 99.84222 | 7200.09 | 2399.852 | 0:52 | 1199.81 | 3:00 | 2899.798 | 7199.896 | 1.959 | 164.67 | 2026-06-02 15:07:50 |  | 2026-06-02 15:06:15
12# | A2 | 2026-06-02 14:55:33 | 35105 | VVQJ233R072728 |  | B | 06-04 | 24 | 574.3611 | 770.0468 | 2833.021 | 4.054173 | 99.93281 | 7200.139 | 2399.977 | 0:52 | 1199.861 | 3:00 | 2899.848 | 7200.139 | 1.9 | 165.78 | 2026-06-02 15:07:50 |  | 2026-06-02 15:06:15
12# | A2 | 2026-06-02 14:55:33 | 35105 | VVQJ233R072728 |  | B | 07-01 | 25 | 578.7021 | 774.2272 | 2829.992 | 9.310028 | 99.93993 | 7199.952 | 2399.882 | 0:52 | 1199.972 | 3:01 | 2899.8 | 7199.952 | 1.898 | 165.61 | 2026-06-02 15:07:50 |  | 2026-06-02 15:06:15
12# | A2 | 2026-06-02 14:55:33 | 35105 | VVQJ233R072728 |  | B | 07-02 | 26 | 569.4078 | 764.5757 | 2832.394 | 9.997059 | 99.95364 | 7199.948 | 2399.832 | 0:52 | 1199.9 | 2:59 | 2899.866 | 7199.948 | 1.863 | 166.19 | 2026-06-02 15:07:50 |  | 2026-06-02 15:06:15
12# | A2 | 2026-06-02 14:55:33 | 35105 | VVQJ233R072728 |  | B | 07-03 | 27 | 570.1041 | 762.0643 | 2825.03 | 7.972133 | 99.83707 | 7200.027 | 2399.81 | 0:52 | 1199.926 | 2:59 | 2899.85 | 7200.22 | 1.936 | 168.66 | 2026-06-02 15:07:50 |  | 2026-06-02 15:06:15
12# | A2 | 2026-06-02 14:55:33 | 35105 | VVQJ233R072728 |  | B | 07-04 | 28 | 574.701 | 770.0215 | 2832.429 | 3.143181 | 99.93941 | 7200.113 | 2399.976 | 0:52 | 1199.994 | 3:00 | 2899.933 | 7200.113 | 1.925 | 167.32 | 2026-06-02 15:07:50 |  | 2026-06-02 15:06:15
12# | A2 | 2026-06-02 14:55:33 | 35105 | VVQJ233R072728 |  | B | 08-01 | 29 | 569.3886 | 763.6837 | 2829.376 | 3.59382 | 99.95512 | 7200.135 | 2399.965 | 0:51 | 1199.844 | 2:59 | 2899.953 | 7199.94 | 1.881 | 168.6 | 2026-06-02 15:07:50 |  | 2026-06-02 15:06:15
12# | A2 | 2026-06-02 14:55:33 | 35105 | VVQJ233R072728 |  | B | 08-02 | 30 | 571.8053 | 765.4713 | 2823.615 | 10.20115 | 99.80582 | 7199.815 | 2399.923 | 0:50 | 1199.959 | 2:57 | 2899.723 | 7199.815 | 1.945 | 170.79 | 2026-06-02 15:07:50 |  | 2026-06-02 15:06:15
12# | A2 | 2026-06-02 14:55:33 | 35105 | VVQJ233R072728 |  | B | 08-03 | 31 | 570.8844 | 767.1392 | 2826.967 | 7.203866 | 99.82376 | 7199.854 | 2399.963 | 0:52 | 1199.974 | 3:00 | 2899.693 | 7199.854 | 1.959 | 167.37 | 2026-06-02 15:07:50 |  | 2026-06-02 15:06:15
12# | A2 | 2026-06-02 14:55:33 | 35105 | VVQJ233R072728 |  | B | 08-04 | 32 | 573.6517 | 770.9617 | 2830.9375 | 3.688852 | 99.94568 | 7200.072 | 2399.885 | 0:52 | 1199.954 | 3:01 | 2899.821 | 7200.072 | 1.934 | 167.47 | 2026-06-02 15:07:50 |  | 2026-06-02 15:06:15
12# | A2 | 2026-06-02 14:55:33 | 35105 | VVQJ233R072728 |  | B | 09-01 | 33 | 574.0363 | 768.7616 | 2827.081 | 5.9136 | 99.65782 | 7199.954 | 2399.892 | 0:52 | 1199.936 | 3:00 | 2899.873 | 7199.954 | 1.876 | 168.32 | 2026-06-02 15:07:50 |  | 2026-06-02 15:06:15
12# | A2 | 2026-06-02 14:55:33 | 35105 | VVQJ233R072728 |  | B | 09-02 | 34 | 571.6967 | 764.5958 | 2829.786 | 6.080064 | 99.84827 | 7200.159 | 2399.895 | 0:52 | 1199.922 | 2:59 | 2899.823 | 7200.159 | 1.88 | 172.48 | 2026-06-02 15:07:50 |  | 2026-06-02 15:06:15
12# | A2 | 2026-06-02 14:55:33 | 35105 | VVQJ233R072728 |  | B | 09-03 | 35 | 570.7739 | 765.8596 | 2825.729 | 6.827044 | 99.90824 | 7199.924 | 2399.803 | 0:52 | 1199.987 | 2:59 | 2899.868 | 7200.119 | 1.9 | 168.4 | 2026-06-02 15:07:50 |  | 2026-06-02 15:06:15
12# | A2 | 2026-06-02 14:55:33 | 35105 | VVQJ233R072728 |  | B | 09-04 | 36 | 577.129 | 772.6713 | 2825.358 | 2.052369 | 99.87915 | 7199.988 | 2399.926 | 0:52 | 1199.99 | 3:01 | 2899.803 | 7199.988 | 1.832 | 168.35 | 2026-06-02 15:07:50 |  | 2026-06-02 15:06:15
12# | A2 | 2026-06-02 14:55:33 | 35105 | VVQJ233R072728 |  | B | 10-01 | 37 | 569.2178 | 763.5604 | 2829.563 | 10.9646 | 99.89125 | 7199.947 | 2399.827 | 0:51 | 1199.902 | 2:59 | 2899.822 | 7199.947 | 1.897 | 170.25 | 2026-06-02 15:07:50 |  | 2026-06-02 15:06:15
12# | A2 | 2026-06-02 14:55:33 | 35105 | VVQJ233R072728 |  | B | 10-02 | 38 | 578.7922 | 775.1074 | 2828.2 | 10.55396 | 99.96138 | 7199.854 | 2399.949 | 0:52 | 1199.932 | 3:02 | 2899.859 | 7199.854 | 1.886 | 171.77 | 2026-06-02 15:07:50 |  | 2026-06-02 15:06:15
12# | A2 | 2026-06-02 14:55:33 | 35105 | VVQJ233R072728 |  | B | 10-03 | 39 | 569.6613 | 764.3542 | 2824.163 | 6.855602 | 99.84863 | 7199.890625 | 2399.896 | 0:51 | 1199.881 | 2:59 | 2899.708 | 7199.890625 | 1.941 | 170.39 | 2026-06-02 15:07:50 |  | 2026-06-02 15:06:15
12# | A2 | 2026-06-02 14:55:33 | 35105 | VVQJ233R072728 |  | B | 10-04 | 40 | 572.042 | 765.7682 | 2827.282 | 26.3571 | 99.97568 | 7200.176 | 2399.832 | 0:52 | 1199.953125 | 2:59 | 2899.764 | 7200.176 | 1.854 | 174.05 | 2026-06-02 15:07:50 |  | 2026-06-02 15:06:15
12# | A2 | 2026-06-02 14:55:33 | 35105 | VVQJ233R072728 |  | B | 11-01 | 41 | 572.636 | 769.303 | 2828.413 | 10.32252 | 99.84309 | 7199.951 | 2399.96875 | 0:52 | 1199.857 | 3:00 | 2899.714 | 7199.756 | 1.917 | 173.63 | 2026-06-02 15:07:50 |  | 2026-06-02 15:06:15
12# | A2 | 2026-06-02 14:55:33 | 35105 | VVQJ233R072728 |  | B | 11-02 | 42 | 579.7381 | 776.0891 | 2828.553 | 3.150823 | 99.80067 | 7199.952 | 2399.817 | 0:52 | 1199.91 | 3:02 | 2899.867 | 7199.952 | 1.888 | 172.89 | 2026-06-02 15:07:50 |  | 2026-06-02 15:06:15
12# | A2 | 2026-06-02 14:55:33 | 35105 | VVQJ233R072728 |  | B | 11-03 | 43 | 570.8151 | 765.9753 | 2827.071 | 2.460547 | 99.30113 | 7199.989 | 2399.943 | 0:52 | 1199.95 | 2:59 | 2899.746 | 7199.989 | 1.921 | 171.35 | 2026-06-02 15:07:50 |  | 2026-06-02 15:06:15
12# | A2 | 2026-06-02 14:55:33 | 35105 | VVQJ233R072728 |  | B | 11-04 | 44 | 580.2632 | 777.2715 | 2824.709 | 7.031747 | 99.62331 | 7200.14 | 2399.867 | 0:52 | 1199.92 | 3:02 | 2899.818 | 7200.14 | 1.925 | 171.96 | 2026-06-02 15:07:50 |  | 2026-06-02 15:06:15
12# | A2 | 2026-06-02 14:55:33 | 35105 | VVQJ233R072728 |  | B | 12-01 | 45 | 575.8875 | 769.3054 | 2825.591 | 3.333045 | 99.91231 | 7200.119 | 2399.929 | 0:52 | 1199.981 | 3:00 | 2899.758 | 7199.924 | 1.984 | 178.13 | 2026-06-02 15:07:50 |  | 2026-06-02 15:06:15
12# | A2 | 2026-06-02 14:55:33 | 35105 | VVQJ233R072728 |  | B | 12-02 | 46 | 579.0461 | 775.17 | 2828.027 | 5.390748 | 99.80174 | 7200.077 | 2399.906 | 0:52 | 1199.911 | 3:01 | 2899.859 | 7200.271 | 1.872 | 174.12 | 2026-06-02 15:07:50 |  | 2026-06-02 15:06:15
12# | A2 | 2026-06-02 14:55:33 | 35105 | VVQJ233R072728 |  | B | 12-03 | 47 | 569.6866 | 765.1772 | 2823.03125 | 2.065814 | 99.89854 | 7199.907 | 2399.83 | 0:51 | 1199.926 | 2:59 | 2899.745 | 7199.907 | 1.935 | 172.62 | 2026-06-02 15:07:50 |  | 2026-06-02 15:06:15
12# | A2 | 2026-06-02 14:55:33 | 35105 | VVQJ233R072728 |  | B | 12-04 | 48 | 580.5057 | 776.5416 | 2823.938 | 0.211367 | 99.97756 | 7199.923 | 2399.906 | 0:52 | 1199.953 | 3:02 | 2899.799 | 7199.923 | 1.916 | 174.67 | 2026-06-02 15:07:50 |  | 2026-06-02 15:06:15
12# | A2 | 2026-06-02 14:55:33 | 35105 | VVQJ233R072728 |  | B | 13-01 | 49 | 568.98 | 763.7614 | 2828.339 | 9.655815 | 99.99693 | 7200.177 | 2399.965 | 0:51 | 1199.903 | 2:59 | 2899.787 | 7200.177 | 1.866 | 174.81 | 2026-06-02 15:07:50 |  | 2026-06-02 15:06:15
12# | A2 | 2026-06-02 14:55:33 | 35105 | VVQJ233R072728 |  | B | 13-02 | 50 | 570.5079 | 765.8151 | 2829.536 | 7.463849 | 99.98694 | 7200.149 | 2399.998 | 0:51 | 1199.821 | 2:59 | 2899.797 | 7200.149 | 1.913 | 174.96 | 2026-06-02 15:07:50 |  | 2026-06-02 15:06:15
12# | A2 | 2026-06-02 14:55:33 | 35105 | VVQJ233R072728 |  | B | 13-03 | 51 | 569.579 | 765.5081 | 2825.39 | 12.57126 | 99.81223 | 7199.861 | 2399.917 | 0:51 | 1199.881 | 2:59 | 2899.861 | 7200.056 | 1.965 | 175.29 | 2026-06-02 15:07:50 |  | 2026-06-02 15:06:15
12# | A2 | 2026-06-02 14:55:33 | 35105 | VVQJ233R072728 |  | B | 13-04 | 52 | 578.0067 | 774.0256 | 2827.047 | 3.315182 | 99.92529 | 7200.059 | 2399.938 | 0:52 | 1199.996 | 3:01 | 2899.826 | 7200.059 | 1.907 | 173.4 | 2026-06-02 15:07:50 |  | 2026-06-02 15:06:15
12# | A2 | 2026-06-02 14:55:33 | 35105 | VVQJ233R072728 |  | B | 14-01 | 53 | 572.7155 | 768.0823 | 2829.428 | 4.317132 | 99.96463 | 7199.893 | 2399.909 | 0:52 | 1199.915 | 3:00 | 2899.916 | 7199.698 | 1.91 | 175.5 | 2026-06-02 15:07:50 |  | 2026-06-02 15:06:15
12# | A2 | 2026-06-02 14:55:33 | 35105 | VVQJ233R072728 |  | B | 14-02 | 54 | 579.8604 | 775.4479 | 2827.890625 | 4.630353 | 99.79316 | 7199.831 | 2399.991 | 0:52 | 1199.939 | 3:02 | 2899.739 | 7199.831 | 1.914 | 175.71 | 2026-06-02 15:07:50 |  | 2026-06-02 15:06:15
12# | A2 | 2026-06-02 14:55:33 | 35105 | VVQJ233R072728 |  | B | 14-03 | 55 | 573.0237 | 766.6342 | 2825.432 | 10.80047 | 99.91359 | 7199.897 | 2399.945 | 0:52 | 1199.956 | 2:59 | 2899.78125 | 7200.285 | 1.862 | 177.31 | 2026-06-02 15:07:50 |  | 2026-06-02 15:06:15
12# | A2 | 2026-06-02 14:55:33 | 35105 | VVQJ233R072728 |  | B | 14-04 | 56 | 579.4727 | 775.5696 | 2827.266 | 5.532537 | 99.88569 | 7199.886 | 2399.971 | 0:52 | 1199.996 | 3:02 | 2899.615 | 7199.886 | 1.854 | 177.51 | 2026-06-02 15:07:50 |  | 2026-06-02 15:06:15
12# | A2 | 2026-06-02 14:55:33 | 35105 | VVQJ233R072728 |  | B | 15-01 | 57 | 572.2946 | 766.9952 | 2832.895 | 8.922984 | 99.92534 | 7200.108 | 2399.958 | 0:52 | 1199.955 | 3:00 | 2899.827 | 7200.108 | 1.909 | 180.66 | 2026-06-02 15:07:50 |  | 2026-06-02 15:06:15
12# | A2 | 2026-06-02 14:55:33 | 35105 | VVQJ233R072728 |  | B | 15-02 | 58 | 572.6953 | 765.5459 | 2831.802 | 4.442959 | 99.83381 | 7199.865 | 2399.96875 | 0:52 | 1199.972 | 2:59 | 2899.684 | 7199.865 | 1.897 | 179.6 | 2026-06-02 15:07:50 |  | 2026-06-02 15:06:15
12# | A2 | 2026-06-02 14:55:33 | 35105 | VVQJ233R072728 |  | B | 15-03 | 59 | 569.7074 | 763.907 | 2830.558 | 8.06339 | 99.89009 | 7199.918 | 2399.897 | 0:52 | 1199.806 | 2:59 | 2899.821 | 7199.725 | 1.879 | 179.15 | 2026-06-02 15:07:50 |  | 2026-06-02 15:06:15
12# | A2 | 2026-06-02 14:55:33 | 35105 | VVQJ233R072728 |  | B | 15-04 | 60 | 574.1967 | 770.6325 | 2833.736 | 6.675187 | 99.97511 | 7199.91 | 2399.926 | 0:52 | 1199.854 | 3:00 | 2899.822 | 7199.91 | 1.892 | 175.99 | 2026-06-02 15:07:50 |  | 2026-06-02 15:06:15
12# | A2 | 2026-06-02 14:55:33 | 35105 | VVQJ233R072728 |  | B | 16-01 | 61 | 571.7716 | 765.7354 | 2835.5 | 2.987522 | 99.81071 | 7200.122 | 2399.936 | 0:52 | 1199.931 | 2:59 | 2899.682 | 7200.122 | 2.001 | 182.75 | 2026-06-02 15:07:50 |  | 2026-06-02 15:06:15
12# | A2 | 2026-06-02 14:55:33 | 35105 | VVQJ233R072728 |  | B | 16-02 | 62 | 578.8653 | 774.8463 | 2834.434 | 4.36674 | 99.96441 | 7200.091 | 2399.94 | 0:52 | 1199.851 | 3:01 | 2899.889 | 7200.091 | 1.86 | 178.06 | 2026-06-02 15:07:50 |  | 2026-06-02 15:06:15
12# | A2 | 2026-06-02 14:55:33 | 35105 | VVQJ233R072728 |  | B | 16-03 | 63 | 568.6675 | 762.6407 | 2835.916 | 6.099826 | 99.82371 | 7200.095 | 2399.832 | 0:52 | 1199.804 | 2:59 | 2899.852 | 7200.095 | 1.887 | 179.74 | 2026-06-02 15:07:50 |  | 2026-06-02 15:06:15
12# | A2 | 2026-06-02 14:55:33 | 35105 | VVQJ233R072728 |  | B | 16-04 | 64 | 580.4547 | 776.7346 | 2835.882 | 0 | 99.86093 | 7199.984375 | 2399.949 | 0:52 | 1199.94 | 3:02 | 2899.812 | 7199.984375 | 1.874 | 179.23 | 2026-06-02 15:07:50 |  | 2026-06-02 15:06:15

## Parameter
Serial Number | Slot | [35105] Parameter
1 | R
2 | S | 【810< Capacitance <=840】【2500< BeginVoltageSD <=2900】【-1< ChargeEndCurrent <=45】【1< ESR <=2.35】【100< OCV <=400】
3 | A | 【780< Capacitance <=810】【2500< BeginVoltageSD <=2900】【-1< ChargeEndCurrent <=45】【1< ESR <=2.35】【100< OCV <=400】
4 | B | 【750< Capacitance <=780】【2500< BeginVoltageSD <=2900】【-1< ChargeEndCurrent <=45】【1< ESR <=2.35】【100< OCV <=400】
5 | C | 【720< Capacitance <=750】【2500< BeginVoltageSD <=2900】【-1< ChargeEndCurrent <=45】【1< ESR <=2.35】【100< OCV <=400】
6 | D | 【700< Capacitance <=720】【2500< BeginVoltageSD <=2900】【-1< ChargeEndCurrent <=45】【1< ESR <=2.35】【100< OCV <=400】
7 | SD NG | 【BeginVoltageSD<=2500¦¦ BeginVoltageSD>2900】
8 | NG