## Data
DevName | SortNum | StartTime | WorkflowCode | LotNo | Barcode | Slot | Position | Channel | Capacity(mAh) | Capacitance(F) | BeginVoltageSD(mV) | ChargeEndCurrent(mA) | EndVoltage(mV) | EndCurrent(mA) | DischargeVoltage1(mV) | DischargeVoltage1_Time(Min:Sec) | DischargeVoltage2(mV) | DischargeVoltage2_Time(Min:Sec) | DischargeBeginVoltage(mV) | DischargeBeginCurrent(mA) | ESR(mΩ) | OCV(mV) | ESRTime | NGInfo | EndTime
12# | A1 | 2026-06-02 15:11:04 | 35105 | VVQJ233R072728 |  | B | 01-01 | 1 | 571.7117 | 767.054 | 2837.241 | 5.649632 | 99.96821 | 7199.998 | 2399.852 | 0:52 | 1199.977 | 3:00 | 2899.923 | 7199.803 | 1.879 | 154.74 | 2026-06-02 15:23:20 |  | 2026-06-02 15:21:45
12# | A1 | 2026-06-02 15:11:04 | 35105 | VVQJ233R072728 |  | B | 01-02 | 2 | 580.1081 | 777.6379 | 2830.846 | 9.114298 | 99.90942 | 7200.15 | 2399.97 | 0:52 | 1199.892 | 3:02 | 2899.808 | 7200.345 | 1.887 | 151.53 | 2026-06-02 15:23:20 |  | 2026-06-02 15:21:45
12# | A1 | 2026-06-02 15:11:04 | 35105 | VVQJ233R072728 |  | B | 01-03 | 3 | 577.6747 | 773.7954 | 2833.183 | 4.391832 | 99.97504 | 7199.984 | 2399.991 | 0:52 | 1199.844 | 3:01 | 2899.787 | 7200.372 | 1.895 | 154.19 | 2026-06-02 15:23:20 |  | 2026-06-02 15:21:45
12# | A1 | 2026-06-02 15:11:04 | 35105 | VVQJ233R072728 |  | B | 01-04 | 4 | 573.4863 | 767.5246 | 2836.813 | 8.768998 | 99.87812 | 7200.155 | 2399.914 | 0:52 | 1199.877 | 3:00 | 2899.682 | 7200.155 | 1.914 | 154.81 | 2026-06-02 15:23:20 |  | 2026-06-02 15:21:45
12# | A1 | 2026-06-02 15:11:04 | 35105 | VVQJ233R072728 |  | B | 02-01 | 5 | 572.9293 | 767.5333 | 2835.838 | 5.939871 | 99.9714 | 7200.116 | 2399.804 | 0:52 | 1199.993 | 3:00 | 2899.813 | 7200.116 | 1.872 | 156.19 | 2026-06-02 15:23:20 |  | 2026-06-02 15:21:45
12# | A1 | 2026-06-02 15:11:04 | 35105 | VVQJ233R072728 |  | B | 02-02 | 6 | 579.942 | 776.2966 | 2832.135 | 11.03372 | 99.95528 | 7199.875 | 2399.849 | 0:52 | 1199.904 | 3:02 | 2899.719 | 7199.875 | 1.96 | 155.06 | 2026-06-02 15:23:20 |  | 2026-06-02 15:21:45
12# | A1 | 2026-06-02 15:11:04 | 35105 | VVQJ233R072728 |  | B | 02-03 | 7 | 574.2917 | 769.3353 | 2834.672 | 14.50309 | 99.99634 | 7200.046 | 2399.788 | 0:52 | 1199.795 | 3:00 | 2899.803 | 7200.24 | 1.844 | 154.42 | 2026-06-02 15:23:20 |  | 2026-06-02 15:21:45
12# | A1 | 2026-06-02 15:11:04 | 35105 | VVQJ233R072728 |  | B | 02-04 | 8 | 575.0731 | 770.6986 | 2836.913 | 0.503492 | 99.80061 | 7199.839 | 2399.94 | 0:52 | 1199.936 | 3:01 | 2899.702 | 7199.839 | 1.906 | 156.27 | 2026-06-02 15:23:20 |  | 2026-06-02 15:21:45
12# | A1 | 2026-06-02 15:11:04 | 35105 | VVQJ233R072728 |  | B | 03-01 | 9 | 573.816 | 768.947 | 2835.637 | 6.333477 | 99.58344 | 7200.152 | 2399.955 | 0:52 | 1199.89 | 3:00 | 2899.911 | 7200.152 | 1.856 | 156.78 | 2026-06-02 15:23:20 |  | 2026-06-02 15:21:45
12# | A1 | 2026-06-02 15:11:04 | 35105 | VVQJ233R072728 |  | B | 03-02 | 10 | 577.6488 | 773.3692 | 2831.632 | 6.667797 | 99.85712 | 7199.912 | 2399.975 | 0:52 | 1199.876 | 3:01 | 2899.838 | 7199.912 | 1.906 | 158.62 | 2026-06-02 15:23:20 |  | 2026-06-02 15:21:45
12# | A1 | 2026-06-02 15:11:04 | 35105 | VVQJ233R072728 |  | B | 03-03 | 11 | 580.4254 | 776.1866 | 2831.311 | 6.922649 | 99.96404 | 7200.167 | 2399.85 | 0:52 | 1199.919 | 3:02 | 2899.945 | 7200.361 | 1.865 | 157.34 | 2026-06-02 15:23:20 |  | 2026-06-02 15:21:45
12# | A1 | 2026-06-02 15:11:04 | 35105 | VVQJ233R072728 |  | B | 03-04 | 12 | 574.6581 | 769.5096 | 2834.764 | 7.178779 | 99.89965 | 7199.977 | 2399.979 | 0:52 | 1199.988 | 3:00 | 2899.807 | 7199.977 | 1.906 | 159.58 | 2026-06-02 15:23:20 |  | 2026-06-02 15:21:45
12# | A1 | 2026-06-02 15:11:04 | 35105 | VVQJ233R072728 |  | B | 04-01 | 13 | 577.5909 | 773.9528 | 2831.288 | 7.862975 | 99.82561 | 7199.989 | 2399.971 | 0:52 | 1199.918 | 3:01 | 2899.877 | 7199.989 | 1.811 | 160.02 | 2026-06-02 15:23:20 |  | 2026-06-02 15:21:45
12# | A1 | 2026-06-02 15:11:04 | 35105 | VVQJ233R072728 |  | B | 04-02 | 14 | 577.9834 | 773.4708 | 2834.477 | 8.754378 | 99.84785 | 7200.145 | 2399.923 | 0:52 | 1199.953 | 3:01 | 2899.883 | 7200.339 | 1.866 | 158.73 | 2026-06-02 15:23:20 |  | 2026-06-02 15:21:45
12# | A1 | 2026-06-02 15:11:04 | 35105 | VVQJ233R072728 |  | B | 04-03 | 15 | 571.4529 | 763.923 | 2831.965 | 3.169953 | 99.96227 | 7200.087 | 2399.936 | 0:52 | 1199.904 | 2:59 | 2899.861 | 7200.477 | 1.87 | 162.72 | 2026-06-02 15:23:20 |  | 2026-06-02 15:21:45
12# | A1 | 2026-06-02 15:11:04 | 35105 | VVQJ233R072728 |  | B | 04-04 | 16 | 571.5244 | 766.3544 | 2838.772 | 10.31952 | 99.81708 | 7200.046 | 2399.727 | 0:52 | 1199.927 | 3:00 | 2899.883 | 7200.046 | 1.906 | 161.19 | 2026-06-02 15:23:20 |  | 2026-06-02 15:21:45
12# | A1 | 2026-06-02 15:11:04 | 35105 | VVQJ233R072728 |  | B | 05-01 | 17 | 571.6492 | 766.1847 | 2832.08 | 9.942275 | 99.94085 | 7200.142 | 2399.812 | 0:52 | 1199.999 | 2:59 | 2899.964 | 7200.142 | 1.873 | 164.12 | 2026-06-02 15:23:20 |  | 2026-06-02 15:21:45
12# | A1 | 2026-06-02 15:11:04 | 35105 | VVQJ233R072728 |  | B | 05-02 | 18 | 573.2679 | 768.4366 | 2832.343 | 6.80908 | 99.92702 | 7200.024 | 2399.958 | 0:52 | 1199.905 | 3:00 | 2899.909 | 7200.024 | 1.891 | 162.82 | 2026-06-02 15:23:20 |  | 2026-06-02 15:21:45
12# | A1 | 2026-06-02 15:11:04 | 35105 | VVQJ233R072728 |  | B | 05-03 | 19 | 578.064 | 773.4481 | 2830.336 | 3.321655 | 99.8531 | 7199.9 | 2399.873 | 0:52 | 1199.973 | 3:01 | 2899.831 | 7200.29 | 1.867 | 162.62 | 2026-06-02 15:23:20 |  | 2026-06-02 15:21:45
12# | A1 | 2026-06-02 15:11:04 | 35105 | VVQJ233R072728 |  | B | 05-04 | 20 | 575.0517 | 768.5189 | 2832.086 | 5.992029 | 99.9775 | 7199.897 | 2399.99 | 0:52 | 1199.983 | 3:00 | 2899.886 | 7199.897 | 1.879 | 164.65 | 2026-06-02 15:23:20 |  | 2026-06-02 15:21:45
12# | A1 | 2026-06-02 15:11:04 | 35105 | VVQJ233R072728 |  | B | 06-01 | 21 | 567.4183 | 759.657 | 2832.939 | 9.799123 | 99.96339 | 7200.004 | 2399.891 | 0:52 | 1199.952 | 2:58 | 2899.857 | 7200.004 | 1.908 | 165.09 | 2026-06-02 15:23:20 |  | 2026-06-02 15:21:45
12# | A1 | 2026-06-02 15:11:04 | 35105 | VVQJ233R072728 |  | B | 06-02 | 22 | 573.2125 | 769.0175 | 2829.573 | 7.031188 | 99.88416 | 7200.032 | 2399.928 | 0:52 | 1199.919 | 3:00 | 2899.693 | 7200.032 | 1.906 | 166.18 | 2026-06-02 15:23:20 |  | 2026-06-02 15:21:45
12# | A1 | 2026-06-02 15:11:04 | 35105 | VVQJ233R072728 |  | B | 06-03 | 23 | 576.8596 | 770.4936 | 2831.482 | 11.13345 | 99.95624 | 7199.872 | 2399.887 | 0:52 | 1199.877 | 3:01 | 2899.802 | 7199.678 | 1.842 | 168.88 | 2026-06-02 15:23:20 |  | 2026-06-02 15:21:45
12# | A1 | 2026-06-02 15:11:04 | 35105 | VVQJ233R072728 |  | B | 06-04 | 24 | 578.2684 | 773.7634 | 2833.236 | 6.096523 | 99.92519 | 7199.832 | 2399.96 | 0:52 | 1199.9 | 3:01 | 2899.746 | 7199.832 | 1.906 | 166.28 | 2026-06-02 15:23:20 |  | 2026-06-02 15:21:45
12# | A1 | 2026-06-02 15:11:04 | 35105 | VVQJ233R072728 |  | B | 07-01 | 25 | 575.1679 | 770.7155 | 2830.959 | 8.43549 | 99.90504 | 7199.899 | 2399.88 | 0:52 | 1199.912 | 3:00 | 2899.902 | 7199.899 | 1.862 | 164.59 | 2026-06-02 15:23:20 |  | 2026-06-02 15:21:45
12# | A1 | 2026-06-02 15:11:04 | 35105 | VVQJ233R072728 |  | B | 07-02 | 26 | 569.3661 | 760.9034 | 2831.127 | 5.792381 | 99.96102 | 7200.002 | 2399.907 | 0:52 | 1199.843 | 2:59 | 2899.863 | 7200.196 | 1.952 | 168.89 | 2026-06-02 15:23:20 |  | 2026-06-02 15:21:45
12# | A1 | 2026-06-02 15:11:04 | 35105 | VVQJ233R072728 |  | B | 07-03 | 27 | 577.0472 | 771.8226 | 2828.948 | 9.360115 | 99.9354 | 7199.84 | 2399.975 | 0:52 | 1199.788 | 3:01 | 2899.734375 | 7200.035 | 1.82 | 166.65 | 2026-06-02 15:23:20 |  | 2026-06-02 15:21:45
12# | A1 | 2026-06-02 15:11:04 | 35105 | VVQJ233R072728 |  | B | 07-04 | 28 | 577.0099 | 773.2691 | 2827.107 | 5.058975 | 99.86588 | 7199.974 | 2399.88 | 0:52 | 1199.923 | 3:01 | 2900.012 | 7199.974 | 1.875 | 166.77 | 2026-06-02 15:23:20 |  | 2026-06-02 15:21:45
12# | A1 | 2026-06-02 15:11:04 | 35105 | VVQJ233R072728 |  | B | 08-01 | 29 | 577.702 | 775.3546 | 2829.741 | 7.354144 | 99.93615 | 7200.126 | 2399.855 | 0:52 | 1199.999 | 3:02 | 2899.883 | 7199.932 | 1.828 | 166.2 | 2026-06-02 15:23:20 |  | 2026-06-02 15:21:45
12# | A1 | 2026-06-02 15:11:04 | 35105 | VVQJ233R072728 |  | B | 08-02 | 30 | 568.6381 | 762.8134 | 2829.007 | 5.795659 | 99.98152 | 7200.026 | 2399.926 | 0:52 | 1199.946 | 2:59 | 2899.6875 | 7200.221 | 1.892 | 168.19 | 2026-06-02 15:23:20 |  | 2026-06-02 15:21:45
12# | A1 | 2026-06-02 15:11:04 | 35105 | VVQJ233R072728 |  | B | 08-03 | 31 | 579.336 | 776.0426 | 2823.023 | 14.51876 | 99.93974 | 7200.025 | 2399.895 | 0:52 | 1199.988 | 3:02 | 2899.936 | 7200.415 | 1.889 | 167 | 2026-06-02 15:23:20 |  | 2026-06-02 15:21:45
12# | A1 | 2026-06-02 15:11:04 | 35105 | VVQJ233R072728 |  | B | 08-04 | 32 | 578.4349 | 774.0586 | 2836.542 | 7.517069 | 99.9707 | 7200.061 | 2399.90625 | 0:52 | 1199.848 | 3:01 | 2899.754 | 7200.061 | 1.874 | 166.01 | 2026-06-02 15:23:20 |  | 2026-06-02 15:21:45
12# | A1 | 2026-06-02 15:11:04 | 35105 | VVQJ233R072728 |  | B | 09-01 | 33 | 579.0655 | 774.5199 | 2827.316 | 4.260226 | 99.85954 | 7199.845 | 2399.807 | 0:52 | 1199.913 | 3:02 | 2899.86 | 7199.845 | 1.882 | 169.17 | 2026-06-02 15:23:20 |  | 2026-06-02 15:21:45
12# | A1 | 2026-06-02 15:11:04 | 35105 | VVQJ233R072728 |  | B | 09-02 | 34 | 573.1746 | 768.1686 | 2825.171 | 5.046507 | 99.85525 | 7200.185 | 2399.975 | 0:52 | 1199.926 | 3:00 | 2899.862 | 7200.185 | 1.887 | 170.12 | 2026-06-02 15:23:20 |  | 2026-06-02 15:21:45
12# | A1 | 2026-06-02 15:11:04 | 35105 | VVQJ233R072728 |  | B | 09-03 | 35 | 579.2936 | 774.643 | 2828.607 | 19.65233 | 99.9487 | 7199.947 | 2399.812 | 0:52 | 1199.971 | 3:02 | 2899.86 | 7200.140625 | 1.889 | 169.88 | 2026-06-02 15:23:20 |  | 2026-06-02 15:21:45
12# | A1 | 2026-06-02 15:11:04 | 35105 | VVQJ233R072728 |  | B | 09-04 | 36 | 579.2631 | 774.627 | 2833.58 | 7.627755 | 99.82128 | 7199.865 | 2399.849 | 0:52 | 1199.867 | 3:02 | 2899.85 | 7199.865 | 1.884 | 170.03 | 2026-06-02 15:23:20 |  | 2026-06-02 15:21:45
12# | A1 | 2026-06-02 15:11:04 | 35105 | VVQJ233R072728 |  | B | 10-01 | 37 | 578.4198 | 774.1632 | 2828.454 | 5.171118 | 99.94494 | 7199.849 | 2399.93 | 0:52 | 1199.891 | 3:01 | 2899.751 | 7199.655 | 1.856 | 170.84 | 2026-06-02 15:23:20 |  | 2026-06-02 15:21:45
12# | A1 | 2026-06-02 15:11:04 | 35105 | VVQJ233R072728 |  | B | 10-02 | 38 | 561.8236 | 753.7828 | 2824.693 | 5.826008 | 99.8606 | 7199.918 | 2399.994 | 0:51 | 1199.869 | 2:56 | 2899.621 | 7200.113 | 1.928 | 173.37 | 2026-06-02 15:23:20 |  | 2026-06-02 15:21:45
12# | A1 | 2026-06-02 15:11:04 | 35105 | VVQJ233R072728 |  | B | 10-03 | 39 | 579.0209 | 774.5152 | 2827.632 | 9.219995 | 99.96455 | 7199.8125 | 2399.979 | 0:52 | 1199.916 | 3:01 | 2899.793 | 7200.201 | 1.856 | 173.2 | 2026-06-02 15:23:20 |  | 2026-06-02 15:21:45
12# | A1 | 2026-06-02 15:11:04 | 35105 | VVQJ233R072728 |  | B | 10-04 | 40 | 573.3383 | 766.7818 | 2834.581 | 7.681459 | 99.81298 | 7199.878 | 2399.951 | 0:52 | 1199.99 | 3:00 | 2899.935 | 7199.878 | 1.887 | 171.77 | 2026-06-02 15:23:20 |  | 2026-06-02 15:21:45
12# | A1 | 2026-06-02 15:11:04 | 35105 | VVQJ233R072728 |  | B | 11-01 | 41 | 575.968 | 770.5074 | 2825.726 | 3.655293 | 99.90541 | 7200.175 | 2399.936 | 0:52 | 1199.925 | 3:00 | 2899.79 | 7199.98 | 1.895 | 173.87 | 2026-06-02 15:23:20 |  | 2026-06-02 15:21:45
12# | A1 | 2026-06-02 15:11:04 | 35105 | VVQJ233R072728 |  | B | 11-02 | 42 | 574.3419 | 770.5714 | 2824.322 | 10.54707 | 99.82804 | 7199.999 | 2399.815 | 0:52 | 1199.933 | 3:01 | 2899.872 | 7199.999 | 1.904 | 171.34 | 2026-06-02 15:23:20 |  | 2026-06-02 15:21:45
12# | A1 | 2026-06-02 15:11:04 | 35105 | VVQJ233R072728 |  | B | 11-03 | 43 | 574.1584 | 769.0139 | 2824.289 | 6.140971 | 99.95713 | 7200.156 | 2399.881 | 0:52 | 1199.976 | 3:00 | 2899.841 | 7200.156 | 1.897 | 176.5 | 2026-06-02 15:23:20 |  | 2026-06-02 15:21:45
12# | A1 | 2026-06-02 15:11:04 | 35105 | VVQJ233R072728 |  | B | 11-04 | 44 | 578.049 | 774.2186 | 2832.724 | 11.71379 | 99.85848 | 7199.864 | 2399.949 | 0:52 | 1199.911 | 3:01 | 2899.771 | 7199.864 | 1.885 | 173.5 | 2026-06-02 15:23:20 |  | 2026-06-02 15:21:45
12# | A1 | 2026-06-02 15:11:04 | 35105 | VVQJ233R072728 |  | B | 12-01 | 45 | 574.0148 | 769.6806 | 2829.043 | 23.0188 | 99.78969 | 7199.81 | 2399.987 | 0:52 | 1199.524 | 3:00 | 2899.915 | 7199.616 | 1.875 | 171.26 | 2026-06-02 15:23:20 |  | 2026-06-02 15:21:45
12# | A1 | 2026-06-02 15:11:04 | 35105 | VVQJ233R072728 |  | B | 12-02 | 46 | 573.1263 | 766.9323 | 2822.341 | 10.03298 | 99.98652 | 7200.029 | 2399.905 | 0:52 | 1199.957 | 3:00 | 2899.688 | 7200.029 | 1.866 | 174.37 | 2026-06-02 15:23:20 |  | 2026-06-02 15:21:45
12# | A1 | 2026-06-02 15:11:04 | 35105 | VVQJ233R072728 |  | B | 12-03 | 47 | 579.1005 | 774.2798 | 2827.749 | 9.12958 | 99.98305 | 7199.982 | 2399.958 | 0:52 | 1199.911 | 3:01 | 2899.703125 | 7199.982 | 1.895 | 175.15 | 2026-06-02 15:23:20 |  | 2026-06-02 15:21:45
12# | A1 | 2026-06-02 15:11:04 | 35105 | VVQJ233R072728 |  | B | 12-04 | 48 | 579.2714 | 775.8777 | 2832.19 | 4.052109 | 99.86897 | 7199.87 | 2399.988 | 0:52 | 1199.981 | 3:02 | 2899.884 | 7199.87 | 1.923 | 172.93 | 2026-06-02 15:23:20 |  | 2026-06-02 15:21:45
12# | A1 | 2026-06-02 15:11:04 | 35105 | VVQJ233R072728 |  | B | 13-01 | 49 | 579.4534 | 776.8061 | 2825.849 | 6.470061 | 99.92094 | 7199.869 | 2399.903 | 0:52 | 1199.857 | 3:02 | 2899.816 | 7199.869 | 1.872 | 175.49 | 2026-06-02 15:23:20 |  | 2026-06-02 15:21:45
12# | A1 | 2026-06-02 15:11:04 | 35105 | VVQJ233R072728 |  | B | 13-02 | 50 | 573.0145 | 769.5233 | 2825.736 | 11.11443 | 99.96223 | 7200.082 | 2399.91 | 0:52 | 1199.923 | 3:00 | 2899.825 | 7200.082 | 1.897 | 174.74 | 2026-06-02 15:23:20 |  | 2026-06-02 15:21:45
12# | A1 | 2026-06-02 15:11:04 | 35105 | VVQJ233R072728 |  | B | 13-03 | 51 | 577.6621 | 774.3185 | 2828.812 | 20.20705 | 99.99038 | 7200.126 | 2399.897 | 0:52 | 1199.849 | 3:01 | 2899.785 | 7200.32 | 1.879 | 174.85 | 2026-06-02 15:23:20 |  | 2026-06-02 15:21:45
12# | A1 | 2026-06-02 15:11:04 | 35105 | VVQJ233R072728 |  | B | 13-04 | 52 | 579.0666 | 775.1553 | 2831.563 | 6.730905 | 99.95242 | 7200.132 | 2399.843 | 0:52 | 1199.863 | 3:02 | 2899.869 | 7200.132 | 1.889 | 174.66 | 2026-06-02 15:23:20 |  | 2026-06-02 15:21:45
12# | A1 | 2026-06-02 15:11:04 | 35105 | VVQJ233R072728 |  | B | 14-01 | 53 | 579.5577 | 774.8581 | 2825.99 | 4.691832 | 99.98163 | 7200.021 | 2399.845 | 0:52 | 1199.926 | 3:01 | 2899.83 | 7200.021 | 1.87 | 176.09 | 2026-06-02 15:23:20 |  | 2026-06-02 15:21:45
12# | A1 | 2026-06-02 15:11:04 | 35105 | VVQJ233R072728 |  | B | 14-02 | 54 | 573.174 | 769.0079 | 2826.755 | 7.241791 | 99.58087 | 7200.177 | 2399.84 | 0:52 | 1199.867 | 3:00 | 2899.767 | 7200.372 | 1.936 | 177.38 | 2026-06-02 15:23:20 |  | 2026-06-02 15:21:45
12# | A1 | 2026-06-02 15:11:04 | 35105 | VVQJ233R072728 |  | B | 14-03 | 55 | 570.9042 | 763.3555 | 2829.272 | 4.241166 | 99.92962 | 7199.952 | 2399.99 | 0:52 | 1199.912 | 2:59 | 2899.828 | 7200.34 | 1.867 | 179.84 | 2026-06-02 15:23:20 |  | 2026-06-02 15:21:45
12# | A1 | 2026-06-02 15:11:04 | 35105 | VVQJ233R072728 |  | B | 14-04 | 56 | 576.8658 | 772.0198 | 2834.527 | 8.777342 | 99.89699 | 7200.173 | 2399.791 | 0:52 | 1199.911 | 3:01 | 2899.971 | 7200.173 | 1.871 | 175.98 | 2026-06-02 15:23:20 |  | 2026-06-02 15:21:45
12# | A1 | 2026-06-02 15:11:04 | 35105 | VVQJ233R072728 |  | B | 15-01 | 57 | 570.7551 | 764.0637 | 2827.7 | 8.790775 | 99.93508 | 7199.99 | 2399.823 | 0:52 | 1199.9 | 2:59 | 2899.721 | 7199.99 | 1.853 | 180.78 | 2026-06-02 15:23:20 |  | 2026-06-02 15:21:45
12# | A1 | 2026-06-02 15:11:04 | 35105 | VVQJ233R072728 |  | B | 15-02 | 58 | 569.819 | 762.7713 | 2828.371 | 13.51821 | 99.96682 | 7199.837 | 2399.913 | 0:52 | 1199.955 | 2:59 | 2899.869 | 7199.837 | 1.849 | 181.89 | 2026-06-02 15:23:20 |  | 2026-06-02 15:21:45
12# | A1 | 2026-06-02 15:11:04 | 35105 | VVQJ233R072728 |  | B | 15-03 | 59 | 572.2476 | 766.2607 | 2830.764 | 13.04935 | 99.97224 | 7199.81 | 2399.894 | 0:52 | 1199.939 | 3:00 | 2899.831 | 7199.81 | 1.803 | 180.34 | 2026-06-02 15:23:20 |  | 2026-06-02 15:21:45
12# | A1 | 2026-06-02 15:11:04 | 35105 | VVQJ233R072728 |  | B | 15-04 | 60 | 577.1787 | 772.2713 | 2835.301 | 3.607771 | 99.81722 | 7200.01 | 2399.982 | 0:52 | 1199.961 | 3:01 | 2899.796 | 7200.01 | 1.894 | 176.17 | 2026-06-02 15:23:20 |  | 2026-06-02 15:21:45
12# | A1 | 2026-06-02 15:11:04 | 35105 | VVQJ233R072728 |  | B | 16-01 | 61 | 575.1365 | 769.2695 | 2829.933 | 8.20153 | 99.97476 | 7199.881 | 2399.821 | 0:52 | 1199.8 | 3:00 | 2899.848 | 7199.687 | 1.878 | 180.55 | 2026-06-02 15:23:20 |  | 2026-06-02 15:21:45
12# | A1 | 2026-06-02 15:11:04 | 35105 | VVQJ233R072728 |  | B | 16-02 | 62 | 570.7779 | 765.4701 | 2834.057 | 3.77387 | 99.86452 | 7200.176 | 2399.999 | 0:52 | 1199.832 | 2:59 | 2899.723 | 7200.371 | 1.858 | 177.99 | 2026-06-02 15:23:20 |  | 2026-06-02 15:21:45
12# | A1 | 2026-06-02 15:11:04 | 35105 | VVQJ233R072728 |  | B | 16-03 | 63 | 577.7216 | 773.52 | 2833.638 | 8.59762 | 99.62833 | 7199.871 | 2399.978 | 0:52 | 1199.925 | 3:01 | 2899.929 | 7200.261 | 1.867 | 176.66 | 2026-06-02 15:23:20 |  | 2026-06-02 15:21:45
12# | A1 | 2026-06-02 15:11:04 | 35105 | VVQJ233R072728 |  | B | 16-04 | 64 | 578.4643 | 773.5991 | 2836.478 | 8.612845 | 99.84465 | 7200.153 | 2399.998 | 0:52 | 1199.918 | 3:01 | 2899.712 | 7200.153 | 1.937 | 177.63 | 2026-06-02 15:23:20 |  | 2026-06-02 15:21:45

## Parameter
Serial Number | Slot | [35105] Parameter
1 | R
2 | S | 【810< Capacitance <=840】【2500< BeginVoltageSD <=2900】【-1< ChargeEndCurrent <=45】【1< ESR <=2.35】【100< OCV <=400】
3 | A | 【780< Capacitance <=810】【2500< BeginVoltageSD <=2900】【-1< ChargeEndCurrent <=45】【1< ESR <=2.35】【100< OCV <=400】
4 | B | 【750< Capacitance <=780】【2500< BeginVoltageSD <=2900】【-1< ChargeEndCurrent <=45】【1< ESR <=2.35】【100< OCV <=400】
5 | C | 【720< Capacitance <=750】【2500< BeginVoltageSD <=2900】【-1< ChargeEndCurrent <=45】【1< ESR <=2.35】【100< OCV <=400】
6 | D | 【700< Capacitance <=720】【2500< BeginVoltageSD <=2900】【-1< ChargeEndCurrent <=45】【1< ESR <=2.35】【100< OCV <=400】
7 | SD NG | 【BeginVoltageSD<=2500¦¦ BeginVoltageSD>2900】
8 | NG