## Data
DevName | SortNum | StartTime | WorkflowCode | LotNo | Barcode | Slot | Position | Channel | Capacity(mAh) | Capacitance(F) | BeginVoltageSD(mV) | ChargeEndCurrent(mA) | EndVoltage(mV) | EndCurrent(mA) | DischargeVoltage1(mV) | DischargeVoltage1_Time(Min:Sec) | DischargeVoltage2(mV) | DischargeVoltage2_Time(Min:Sec) | DischargeBeginVoltage(mV) | DischargeBeginCurrent(mA) | ESR(mΩ) | OCV(mV) | ESRTime | NGInfo | EndTime
12# | A2 | 2026-06-02 15:17:37 | 35105 | VVQJ233R072728 |  | B | 01-01 | 1 | 571.4899 | 766.48 | 2833.325 | 1.793559 | 99.97624 | 7200 | 2399.793 | 0:50 | 1199.902 | 2:58 | 2899.827 | 7199.806 | 1.939 | 152.62 | 2026-06-02 15:29:50 |  | 2026-06-02 15:28:15
12# | A2 | 2026-06-02 15:17:37 | 35105 | VVQJ233R072728 |  | B | 01-02 | 2 | 573.1238 | 768.8525 | 2837.769 | 8.54305 | 99.5522 | 7199.998 | 2399.994 | 0:52 | 1199.939 | 3:00 | 2899.823 | 7199.804 | 1.907 | 149.16 | 2026-06-02 15:29:50 |  | 2026-06-02 15:28:15
12# | A2 | 2026-06-02 15:17:37 | 35105 | VVQJ233R072728 |  | B | 01-03 | 3 | 569.739 | 762.9864 | 2834.88 | 6.532001 | 99.81145 | 7199.963 | 2399.997 | 0:50 | 1199.979 | 2:58 | 2899.996 | 7199.769 | 1.897 | 152.37 | 2026-06-02 15:29:50 |  | 2026-06-02 15:28:15
12# | A2 | 2026-06-02 15:17:37 | 35105 | VVQJ233R072728 |  | B | 01-04 | 4 | 573.5462 | 765.0406 | 2836.458 | 9.374268 | 99.8307 | 7199.827 | 2399.936 | 0:50 | 1199.793 | 2:58 | 2899.774 | 7199.827 | 1.885 | 154.78 | 2026-06-02 15:29:50 |  | 2026-06-02 15:28:15
12# | A2 | 2026-06-02 15:17:37 | 35105 | VVQJ233R072728 |  | B | 02-01 | 5 | 567.3534 | 760.2585 | 2829.009 | 5.561621 | 99.98438 | 7200.044 | 2399.939 | 0:50 | 1199.967 | 2:57 | 2899.883 | 7199.851 | 1.936 | 156.02 | 2026-06-02 15:29:50 |  | 2026-06-02 15:28:15
12# | A2 | 2026-06-02 15:17:37 | 35105 | VVQJ233R072728 |  | B | 02-02 | 6 | 571.8532 | 767.9683 | 2835.301 | 4.224607 | 99.89514 | 7199.94 | 2399.927 | 0:52 | 1199.86 | 3:00 | 2899.698 | 7199.745 | 1.925 | 151.92 | 2026-06-02 15:29:50 |  | 2026-06-02 15:28:15
12# | A2 | 2026-06-02 15:17:37 | 35105 | VVQJ233R072728 |  | B | 02-03 | 7 | 568.7461 | 762.1293 | 2832.789 | 4.098095 | 99.90601 | 7199.926 | 2399.844 | 0:50 | 1199.9 | 2:57 | 2899.706 | 7199.926 | 1.975 | 156.3 | 2026-06-02 15:29:50 |  | 2026-06-02 15:28:15
12# | A2 | 2026-06-02 15:17:37 | 35105 | VVQJ233R072728 |  | B | 02-04 | 8 | 567.8522 | 760.3733 | 2830.354 | 5.337626 | 99.79452 | 7200.003 | 2399.956 | 0:50 | 1199.793 | 2:57 | 2899.714 | 7200.003 | 2.075 | 158.32 | 2026-06-02 15:29:50 |  | 2026-06-02 15:28:15
12# | A2 | 2026-06-02 15:17:37 | 35105 | VVQJ233R072728 |  | B | 03-01 | 9 | 571.0593 | 764.2817 | 2827.754 | 9.071726 | 99.97787 | 7200.143 | 2399.916 | 0:50 | 1199.8 | 2:58 | 2899.893 | 7200.143 | 1.943 | 157.37 | 2026-06-02 15:29:50 |  | 2026-06-02 15:28:15
12# | A2 | 2026-06-02 15:17:37 | 35105 | VVQJ233R072728 |  | B | 03-02 | 10 | 575.8112 | 772.597 | 2835.14 | 9.407619 | 99.91105 | 7200.015625 | 2399.85 | 0:53 | 1199.933 | 3:01 | 2899.753 | 7199.82 | 1.843 | 153.38 | 2026-06-02 15:29:50 |  | 2026-06-02 15:28:15
12# | A2 | 2026-06-02 15:17:37 | 35105 | VVQJ233R072728 |  | B | 03-03 | 11 | 567.6547 | 761.158 | 2832.578125 | 10.04951 | 99.93932 | 7200.161 | 2399.99 | 0:50 | 1199.903 | 2:57 | 2899.858 | 7199.771 | 1.958 | 160.26 | 2026-06-02 15:29:50 |  | 2026-06-02 15:28:15
12# | A2 | 2026-06-02 15:17:37 | 35105 | VVQJ233R072728 |  | B | 03-04 | 12 | 569.1227 | 762.3537 | 2829.049 | 7.295572 | 99.95861 | 7199.908 | 2399.919 | 0:50 | 1199.99 | 2:57 | 2899.827 | 7199.908 | 1.956 | 159.4 | 2026-06-02 15:29:50 |  | 2026-06-02 15:28:15
12# | A2 | 2026-06-02 15:17:37 | 35105 | VVQJ233R072728 |  | B | 04-01 | 13 | 569.3954 | 762.9576 | 2828.397 | 11.89423 | 99.81669 | 7199.866 | 2399.76 | 0:50 | 1199.873 | 2:57 | 2899.872 | 7199.673 | 1.947 | 159.6 | 2026-06-02 15:29:50 |  | 2026-06-02 15:28:15
12# | A2 | 2026-06-02 15:17:37 | 35105 | VVQJ233R072728 |  | B | 04-02 | 14 | 568.4967 | 761.4987 | 2827.412 | 10.01591 | 99.86938 | 7200.136 | 2399.873 | 0:50 | 1199.788 | 2:57 | 2899.855 | 7199.748 | 1.925 | 159.74 | 2026-06-02 15:29:50 |  | 2026-06-02 15:28:15
12# | A2 | 2026-06-02 15:17:37 | 35105 | VVQJ233R072728 |  | B | 04-03 | 15 | 569.7684 | 763.2253 | 2831.209 | 8.570982 | 99.88938 | 7199.955 | 2399.898 | 0:50 | 1199.898 | 2:57 | 2899.854 | 7200.149 | 1.936 | 160.75 | 2026-06-02 15:29:50 |  | 2026-06-02 15:28:15
12# | A2 | 2026-06-02 15:17:37 | 35105 | VVQJ233R072728 |  | B | 04-04 | 16 | 570.2258 | 763.2953 | 2829.681 | 6.586771 | 99.87234 | 7200.149 | 2399.917 | 0:50 | 1199.788 | 2:58 | 2899.927 | 7200.34375 | 1.966 | 161.36 | 2026-06-02 15:29:50 |  | 2026-06-02 15:28:15
12# | A2 | 2026-06-02 15:17:37 | 35105 | VVQJ233R072728 |  | B | 05-01 | 17 | 569.8501 | 764.2898 | 2827.489 | 2.739 | 99.94361 | 7199.875 | 2399.899 | 0:52 | 1199.991 | 2:59 | 2899.833 | 7199.875 | 1.973 | 162.27 | 2026-06-02 15:29:50 |  | 2026-06-02 15:28:15
12# | A2 | 2026-06-02 15:17:37 | 35105 | VVQJ233R072728 |  | B | 05-02 | 18 | 569.893 | 762.3945 | 2826.051 | 9.487821 | 99.99087 | 7200.089 | 2399.888 | 0:50 | 1199.937 | 2:57 | 2899.7 | 7199.895 | 1.922 | 162.19 | 2026-06-02 15:29:50 |  | 2026-06-02 15:28:15
12# | A2 | 2026-06-02 15:17:37 | 35105 | VVQJ233R072728 |  | B | 05-03 | 19 | 569.9836 | 762.2444 | 2830.612 | 8.855211 | 99.65853 | 7200.049 | 2399.962 | 0:50 | 1199.924 | 2:57 | 2899.783 | 7199.854 | 1.929 | 162.96 | 2026-06-02 15:29:50 |  | 2026-06-02 15:28:15
12# | A2 | 2026-06-02 15:17:37 | 35105 | VVQJ233R072728 |  | B | 05-04 | 20 | 569.0818 | 761.4662 | 2826.549 | 12.82571 | 99.91407 | 7199.998 | 2399.835 | 0:50 | 1199.788 | 2:57 | 2899.845 | 7199.998 | 1.979 | 163.09 | 2026-06-02 15:29:50 |  | 2026-06-02 15:28:15
12# | A2 | 2026-06-02 15:17:37 | 35105 | VVQJ233R072728 |  | B | 06-01 | 21 | 567.014 | 759.3151 | 2823.412 | 5.633865 | 99.81013 | 7200.102 | 2399.87 | 0:50 | 1199.659 | 2:56 | 2899.772 | 7199.908 | 1.975 | 164.67 | 2026-06-02 15:29:50 |  | 2026-06-02 15:28:15
12# | A2 | 2026-06-02 15:17:37 | 35105 | VVQJ233R072728 |  | B | 06-02 | 22 | 568.453125 | 760.947 | 2826.335 | 9.488904 | 99.9109 | 7199.939 | 2399.899 | 0:50 | 1199.933 | 2:57 | 2899.726 | 7199.745 | 1.94 | 165.43 | 2026-06-02 15:29:50 |  | 2026-06-02 15:28:15
12# | A2 | 2026-06-02 15:17:37 | 35105 | VVQJ233R072728 |  | B | 06-03 | 23 | 573.3232 | 767.801 | 2831.488 | 1.371069 | 99.94846 | 7200.09 | 2399.958 | 0:50 | 1199.81 | 2:58 | 2899.692 | 7200.09 | 1.914 | 164.14 | 2026-06-02 15:29:50 |  | 2026-06-02 15:28:15
12# | A2 | 2026-06-02 15:17:37 | 35105 | VVQJ233R072728 |  | B | 06-04 | 24 | 568.951 | 761.6729 | 2826.434 | 10.8377 | 99.93281 | 7200.139 | 2399.871 | 0:50 | 1199.861 | 2:57 | 2899.954 | 7200.139 | 1.951 | 165.57 | 2026-06-02 15:29:50 |  | 2026-06-02 15:28:15
12# | A2 | 2026-06-02 15:17:37 | 35105 | VVQJ233R072728 |  | B | 07-01 | 25 | 569.3222 | 762.276 | 2819.26 | 6.204682 | 99.83367 | 7199.952 | 2399.775 | 0:50 | 1199.972 | 2:57 | 2899.693 | 7199.952 | 1.989 | 168.25 | 2026-06-02 15:29:50 |  | 2026-06-02 15:28:15
12# | A2 | 2026-06-02 15:17:37 | 35105 | VVQJ233R072728 |  | B | 07-02 | 26 | 569.9738 | 763.71 | 2825.381 | 7.860535 | 99.84739 | 7199.948 | 2399.938 | 0:50 | 1199.9 | 2:57 | 2899.866 | 7199.753 | 1.952 | 166.2 | 2026-06-02 15:29:50 |  | 2026-06-02 15:28:15
12# | A2 | 2026-06-02 15:17:37 | 35105 | VVQJ233R072728 |  | B | 07-03 | 27 | 569.0181 | 761.5289 | 2831.726 | 6.228738 | 99.94335 | 7200.027 | 2399.916 | 0:50 | 1199.926 | 2:57 | 2899.744 | 7200.027 | 1.915 | 167.14 | 2026-06-02 15:29:50 |  | 2026-06-02 15:28:15
12# | A2 | 2026-06-02 15:17:37 | 35105 | VVQJ233R072728 |  | B | 07-04 | 28 | 569.0269 | 761.5431 | 2825.094 | 2.75318 | 99.83311 | 7200.113 | 2399.976 | 0:50 | 1199.994 | 2:57 | 2899.827 | 7200.113 | 1.903 | 167.93 | 2026-06-02 15:29:50 |  | 2026-06-02 15:28:15
12# | A2 | 2026-06-02 15:17:37 | 35105 | VVQJ233R072728 |  | B | 08-01 | 29 | 569.5247 | 763.4753 | 2818.428 | 6.5139 | 99.84882 | 7200.135 | 2399.965 | 0:50 | 1199.95 | 2:57 | 2899.846 | 7199.746 | 2.052 | 170.39 | 2026-06-02 15:29:50 |  | 2026-06-02 15:28:15
12# | A2 | 2026-06-02 15:17:37 | 35105 | VVQJ233R072728 |  | B | 08-02 | 30 | 570.7613 | 762.8807 | 2825.422 | 21.90047 | 99.91212 | 7199.815 | 2399.817 | 0:50 | 1199.959 | 2:57 | 2899.723 | 7199.425 | 1.924 | 168.61 | 2026-06-02 15:29:50 |  | 2026-06-02 15:28:15
12# | A2 | 2026-06-02 15:17:37 | 35105 | VVQJ233R072728 |  | B | 08-03 | 31 | 567.6964 | 759.9391 | 2831.113 | 10.31268 | 99.61111 | 7199.854 | 2399.963 | 0:50 | 1199.974 | 2:57 | 2899.8 | 7199.854 | 1.935 | 168.1 | 2026-06-02 15:29:50 |  | 2026-06-02 15:28:15
12# | A2 | 2026-06-02 15:17:37 | 35105 | VVQJ233R072728 |  | B | 08-04 | 32 | 571.2317 | 765.3532 | 2822.859 | 9.530444 | 99.94568 | 7200.072 | 2399.672 | 0:50 | 1199.847 | 2:58 | 2899.715 | 7200.072 | 1.949 | 168.85 | 2026-06-02 15:29:50 |  | 2026-06-02 15:28:15
12# | A2 | 2026-06-02 15:17:37 | 35105 | VVQJ233R072728 |  | B | 09-01 | 33 | 570.8624 | 766.1017 | 2828.994 | 9.217889 | 99.97662 | 7199.954 | 2399.998 | 0:52 | 1199.936 | 2:59 | 2899.979 | 7199.954 | 1.916 | 167.36 | 2026-06-02 15:29:50 |  | 2026-06-02 15:28:15
12# | A2 | 2026-06-02 15:17:37 | 35105 | VVQJ233R072728 |  | B | 09-02 | 34 | 568.6285 | 761.7561 | 2826.172 | 13.30239 | 99.84827 | 7200.159 | 2399.895 | 0:50 | 1199.815 | 2:57 | 2899.823 | 7199.964 | 1.878 | 169.41 | 2026-06-02 15:29:50 |  | 2026-06-02 15:28:15
12# | A2 | 2026-06-02 15:17:37 | 35105 | VVQJ233R072728 |  | B | 09-03 | 35 | 572.4859 | 765.9056 | 2831.571 | 7.02115 | 99.80202 | 7199.924 | 2399.909 | 0:50 | 1199.987 | 2:58 | 2899.868 | 7199.536 | 1.897 | 168.39 | 2026-06-02 15:29:50 |  | 2026-06-02 15:28:15
12# | A2 | 2026-06-02 15:17:37 | 35105 | VVQJ233R072728 |  | B | 09-04 | 36 | 569.293 | 762.4228 | 2822.703 | 4.38532 | 99.98535 | 7199.988 | 2399.82 | 0:50 | 1199.883 | 2:57 | 2899.909 | 7199.988 | 1.915 | 170.37 | 2026-06-02 15:29:50 |  | 2026-06-02 15:28:15
12# | A2 | 2026-06-02 15:17:37 | 35105 | VVQJ233R072728 |  | B | 10-01 | 37 | 573.7538 | 768.6866 | 2828.713 | 8.433614 | 99.99754 | 7199.947 | 2399.933 | 0:52 | 1199.796 | 3:00 | 2899.822 | 7199.752 | 1.906 | 170.46 | 2026-06-02 15:29:50 |  | 2026-06-02 15:28:15
12# | A2 | 2026-06-02 15:17:37 | 35105 | VVQJ233R072728 |  | B | 10-02 | 38 | 569.8124 | 763.5894 | 2823.416 | 7.631276 | 99.85506 | 7199.854 | 2399.843 | 0:52 | 1199.932 | 2:59 | 2899.753 | 7199.659 | 1.969 | 171.81 | 2026-06-02 15:29:50 |  | 2026-06-02 15:28:15
12# | A2 | 2026-06-02 15:17:37 | 35105 | VVQJ233R072728 |  | B | 10-03 | 39 | 573.3792 | 769.3564 | 2835.532 | 7.825489 | 99.95488 | 7199.890625 | 2399.79 | 0:52 | 1199.987 | 3:01 | 2899.708 | 7199.890625 | 1.832 | 167.01 | 2026-06-02 15:29:50 |  | 2026-06-02 15:28:15
12# | A2 | 2026-06-02 15:17:37 | 35105 | VVQJ233R072728 |  | B | 10-04 | 40 | 576.0861 | 773.4631 | 2829.62 | 8.861449 | 99.8694 | 7200.176 | 2399.938 | 0:53 | 1199.634 | 3:02 | 2899.976 | 7200.176 | 1.932 | 168.9 | 2026-06-02 15:29:50 |  | 2026-06-02 15:28:15
12# | A2 | 2026-06-02 15:17:37 | 35105 | VVQJ233R072728 |  | B | 11-01 | 41 | 573.22 | 768.1671 | 2825.969 | 4.668608 | 99.94936 | 7199.951 | 2399.863 | 0:52 | 1199.644 | 3:00 | 2899.821 | 7199.951 | 1.903 | 171.3 | 2026-06-02 15:29:50 |  | 2026-06-02 15:28:15
12# | A2 | 2026-06-02 15:17:37 | 35105 | VVQJ233R072728 |  | B | 11-02 | 42 | 567.7602 | 760.953125 | 2826.746 | 9.575631 | 99.90695 | 7199.952 | 2399.923 | 0:50 | 1199.804 | 2:57 | 2899.867 | 7199.952 | 1.881 | 172.7 | 2026-06-02 15:29:50 |  | 2026-06-02 15:28:15
12# | A2 | 2026-06-02 15:17:37 | 35105 | VVQJ233R072728 |  | B | 11-03 | 43 | 572.5331 | 769.6412 | 2836.42 | 5.378059 | 99.83239 | 7199.989 | 2399.943 | 0:52 | 1199.95 | 3:01 | 2899.746 | 7199.989 | 1.875 | 168.24 | 2026-06-02 15:29:50 |  | 2026-06-02 15:28:15
12# | A2 | 2026-06-02 15:17:37 | 35105 | VVQJ233R072728 |  | B | 11-04 | 44 | 577.1292 | 775.7032 | 2830.764 | 6.642465 | 99.94202 | 7200.14 | 2399.867 | 0:53 | 1199.601 | 3:02 | 2899.818 | 7200.14 | 1.936 | 169.29 | 2026-06-02 15:29:50 |  | 2026-06-02 15:28:15
12# | A2 | 2026-06-02 15:17:37 | 35105 | VVQJ233R072728 |  | A | 12-01 | 45 | 581.3275 | 781.5614 | 2829.097 | 5.279171 | 99.80605 | 7200.119 | 2399.823 | 0:53 | 1199.981 | 3:03 | 2899.758 | 7200.119 | 1.937 | 168.89 | 2026-06-02 15:29:50 |  | 2026-06-02 15:28:15
12# | A2 | 2026-06-02 15:17:37 | 35105 | VVQJ233R072728 |  | B | 12-02 | 46 | 571.03 | 765.7018 | 2827.283 | 8.299654 | 99.908 | 7200.077 | 2399.906 | 0:50 | 1199.911 | 2:58 | 2899.859 | 7199.883 | 1.869 | 174.03 | 2026-06-02 15:29:50 |  | 2026-06-02 15:28:15
12# | A2 | 2026-06-02 15:17:37 | 35105 | VVQJ233R072728 |  | B | 12-03 | 47 | 580.5664 | 779.2092 | 2836.738 | 9.847649 | 99.89854 | 7199.907 | 2399.83 | 0:53 | 1199.819 | 3:03 | 2899.745 | 7199.712 | 1.857 | 170.61 | 2026-06-02 15:29:50 |  | 2026-06-02 15:28:15
12# | A2 | 2026-06-02 15:17:37 | 35105 | VVQJ233R072728 |  | B | 12-04 | 48 | 564.5499 | 756.543 | 2832.438 | 11.28693 | 99.65882 | 7199.923 | 2399.906 | 0:51 | 1199.953 | 2:57 | 2899.799 | 7199.923 | 1.891 | 174.26 | 2026-06-02 15:29:50 |  | 2026-06-02 15:28:15
12# | A2 | 2026-06-02 15:17:37 | 35105 | VVQJ233R072728 |  | B | 13-01 | 49 | 579.8342 | 778.2299 | 2827.913 | 9.070749 | 99.89061 | 7200.177 | 2399.859 | 0:53 | 1199.903 | 3:02 | 2899.894 | 7199.982 | 1.948 | 170.89 | 2026-06-02 15:29:50 |  | 2026-06-02 15:28:15
12# | A2 | 2026-06-02 15:17:37 | 35105 | VVQJ233R072728 |  | B | 13-02 | 50 | 570.8678 | 763.8669 | 2825.71 | 8.63044 | 99.88065 | 7200.149 | 2399.998 | 0:50 | 1199.928 | 2:58 | 2899.797 | 7199.955 | 1.916 | 175.61 | 2026-06-02 15:29:50 |  | 2026-06-02 15:28:15
12# | A2 | 2026-06-02 15:17:37 | 35105 | VVQJ233R072728 |  | B | 13-03 | 51 | 573.3708 | 769.1758 | 2835.908 | 18.21033 | 99.81223 | 7199.861 | 2399.917 | 0:52 | 1199.987 | 3:00 | 2899.861 | 7199.861 | 1.893 | 174.17 | 2026-06-02 15:29:50 |  | 2026-06-02 15:28:15
12# | A2 | 2026-06-02 15:17:37 | 35105 | VVQJ233R072728 |  | B | 13-04 | 52 | 575.9807 | 774.0882 | 2832.785 | 7.983483 | 99.92529 | 7200.059 | 2399.832 | 0:52 | 1199.996 | 3:01 | 2899.72 | 7200.059 | 1.936 | 172.23 | 2026-06-02 15:29:50 |  | 2026-06-02 15:28:15
12# | A2 | 2026-06-02 15:17:37 | 35105 | VVQJ233R072728 |  | B | 14-01 | 53 | 581.0073 | 779.5422 | 2833.681 | 3.538758 | 99.85831 | 7199.893 | 2399.909 | 0:53 | 1199.915 | 3:03 | 2899.916 | 7199.893 | 1.871 | 171.33 | 2026-06-02 15:29:50 |  | 2026-06-02 15:28:15
12# | A2 | 2026-06-02 15:17:37 | 35105 | VVQJ233R072728 |  | B | 14-02 | 54 | 570.6746 | 763.903 | 2828.209 | 8.721417 | 99.89944 | 7199.831 | 2399.991 | 0:50 | 1199.833 | 2:58 | 2899.739 | 7199.636 | 1.915 | 177.36 | 2026-06-02 15:29:50 |  | 2026-06-02 15:28:15
12# | A2 | 2026-06-02 15:17:37 | 35105 | VVQJ233R072728 |  | B | 14-03 | 55 | 566.6799 | 761.0482 | 2845.294 | 0.72343 | 99.91359 | 7199.897 | 2399.945 | 0:51 | 1199.956 | 2:58 | 2899.887 | 7199.51 | 1.923 | 189.09 | 2026-06-02 15:29:50 |  | 2026-06-02 15:28:15
12# | A2 | 2026-06-02 15:17:37 | 35105 | VVQJ233R072728 |  | B | 14-04 | 56 | 573.8749 | 769.7177 | 2833.853 | 6.114255 | 99.99193 | 7199.886 | 2399.865 | 0:52 | 1199.783 | 3:00 | 2899.615 | 7199.886 | 1.903 | 174.49 | 2026-06-02 15:29:50 |  | 2026-06-02 15:28:15
12# | A2 | 2026-06-02 15:17:37 | 35105 | VVQJ233R072728 |  | B | 15-01 | 57 | 574.1626 | 770.8713 | 2836.932 | 3.885518 | 99.8191 | 7200.108 | 2399.958 | 0:52 | 1199.955 | 3:00 | 2899.933 | 7199.915 | 1.905 | 177.04 | 2026-06-02 15:29:50 |  | 2026-06-02 15:28:15
12# | A2 | 2026-06-02 15:17:37 | 35105 | VVQJ233R072728 |  | B | 15-02 | 58 | 568.7653 | 762.132 | 2828.19 | 8.132234 | 99.94004 | 7199.865 | 2399.96875 | 0:50 | 1199.972 | 2:57 | 2899.684 | 7199.671 | 1.956 | 179.71 | 2026-06-02 15:29:50 |  | 2026-06-02 15:28:15
12# | A2 | 2026-06-02 15:17:37 | 35105 | VVQJ233R072728 |  | B | 15-03 | 59 | 578.2194 | 775.8392 | 2838.95 | 8.645128 | 99.99632 | 7199.918 | 2399.685 | 0:53 | 1199.806 | 3:02 | 2899.927 | 7199.337 | 1.886 | 173.79 | 2026-06-02 15:29:50 |  | 2026-06-02 15:28:15
12# | A2 | 2026-06-02 15:17:37 | 35105 | VVQJ233R072728 |  | B | 15-04 | 60 | 573.8287 | 769.0588 | 2833.099 | 11.52039 | 99.86886 | 7199.91 | 2399.819 | 0:52 | 1199.961 | 3:00 | 2899.822 | 7199.91 | 1.898 | 176.15 | 2026-06-02 15:29:50 |  | 2026-06-02 15:28:15
12# | A2 | 2026-06-02 15:17:37 | 35105 | VVQJ233R072728 |  | B | 16-01 | 61 | 573.8896 | 770.9637 | 2839.644 | 4.346362 | 99.91698 | 7200.122 | 2399.724 | 0:52 | 1199.824 | 3:01 | 2899.788 | 7199.927 | 1.886 | 178.4 | 2026-06-02 15:29:50 |  | 2026-06-02 15:28:15
12# | A2 | 2026-06-02 15:17:37 | 35105 | VVQJ233R072728 |  | B | 16-02 | 62 | 566.1271 | 759.2484 | 2831.246 | 19.329 | 99.96441 | 7200.091 | 2399.834 | 0:50 | 1199.851 | 2:56 | 2899.889 | 7199.897 | 1.958 | 179.3 | 2026-06-02 15:29:50 |  | 2026-06-02 15:28:15
12# | A2 | 2026-06-02 15:17:37 | 35105 | VVQJ233R072728 |  | B | 16-03 | 63 | 577.9236 | 776.4946 | 2836.447 | 18.55656 | 99.92992 | 7200.095 | 2399.938 | 0:53 | 1199.911 | 3:02 | 2899.746 | 7200.095 | 1.915 | 174.94 | 2026-06-02 15:29:50 |  | 2026-06-02 15:28:15
12# | A2 | 2026-06-02 15:17:37 | 35105 | VVQJ233R072728 |  |  | 16-04 | 64 | 0 | -1 | -1.523893 | 0 | -1.311502 | 2.745351 | -1 | -1:00 | -1 | -1:00 | -1.417698 | 2.745351 | 9999.9 | 62.13 | 2026-06-02 15:29:50 | EmptyCell | 2026-06-02 15:28:15

## Parameter
Serial Number | Slot | [35105] Parameter
1 | R
2 | S | 【810< Capacitance <=840】【2500< BeginVoltageSD <=2900】【-1< ChargeEndCurrent <=45】【1< ESR <=2.35】【100< OCV <=400】
3 | A | 【780< Capacitance <=810】【2500< BeginVoltageSD <=2900】【-1< ChargeEndCurrent <=45】【1< ESR <=2.35】【100< OCV <=400】
4 | B | 【750< Capacitance <=780】【2500< BeginVoltageSD <=2900】【-1< ChargeEndCurrent <=45】【1< ESR <=2.35】【100< OCV <=400】
5 | C | 【720< Capacitance <=750】【2500< BeginVoltageSD <=2900】【-1< ChargeEndCurrent <=45】【1< ESR <=2.35】【100< OCV <=400】
6 | D | 【700< Capacitance <=720】【2500< BeginVoltageSD <=2900】【-1< ChargeEndCurrent <=45】【1< ESR <=2.35】【100< OCV <=400】
7 | SD NG | 【BeginVoltageSD<=2500¦¦ BeginVoltageSD>2900】
8 | NG