## Data
DevName | SortNum | StartTime | WorkflowCode | LotNo | Barcode | Slot | Position | Channel | Capacity(mAh) | Capacitance(F) | BeginVoltageSD(mV) | ChargeEndCurrent(mA) | EndVoltage(mV) | EndCurrent(mA) | DischargeVoltage1(mV) | DischargeVoltage1_Time(Min:Sec) | DischargeVoltage2(mV) | DischargeVoltage2_Time(Min:Sec) | DischargeBeginVoltage(mV) | DischargeBeginCurrent(mA) | ESR(mΩ) | OCV(mV) | ESRTime | NGInfo | EndTime
12# | A2 | 2026-06-02 15:42:16 | 35105 | VVQJ233R072728 |  | B | 01-01 | 1 | 578.8779 | 773.7681 | 2833.963 | 8.385789 | 99.97624 | 7200 | 2399.899 | 0:52 | 1199.902 | 3:01 | 2899.933 | 7200 | 1.897 | 152.72 | 2026-06-02 15:54:32 |  | 2026-06-02 15:52:57
12# | A2 | 2026-06-02 15:42:16 | 35105 | VVQJ233R072728 |  | B | 01-02 | 2 | 562.9118 | 754.321 | 2832.5625 | 6.797364 | 99.87097 | 7199.998 | 2399.994 | 0:49 | 1199.939 | 2:55 | 2899.823 | 7199.998 | 1.906 | 155.34 | 2026-06-02 15:54:32 |  | 2026-06-02 15:52:57
12# | A2 | 2026-06-02 15:42:16 | 35105 | VVQJ233R072728 |  | B | 01-03 | 3 | 580.4969 | 776.2581 | 2830.95 | 8.662135 | 99.91767 | 7199.963 | 2399.997 | 0:53 | 1199.979 | 3:02 | 2899.89 | 7200.15625 | 1.887 | 151.16 | 2026-06-02 15:54:32 |  | 2026-06-02 15:52:57
12# | A2 | 2026-06-02 15:42:16 | 35105 | VVQJ233R072728 |  |  | 01-04 | 4 | 0 | -1 | -2.837675 | 0 | -2.518968 | 0.963308 | -1 | -1:00 | -1 | -1:00 | -2.625204 | 0.963308 | 9999.9 | 102.36 | 2026-06-02 15:54:32 | EmptyCell | 2026-06-02 15:52:57
12# | A2 | 2026-06-02 15:42:16 | 35105 | VVQJ233R072728 |  | B | 02-01 | 5 | 578.5555 | 773.7617 | 2831.028 | 10.77169 | 99.98438 | 7200.044 | 2399.833 | 0:52 | 1199.967 | 3:01 | 2899.883 | 7200.044 | 1.866 | 154.69 | 2026-06-02 15:54:32 |  | 2026-06-02 15:52:57
12# | A2 | 2026-06-02 15:42:16 | 35105 | VVQJ233R072728 |  | B | 02-02 | 6 | 569.7672 | 761.6748 | 2829.244 | 7.537753 | 99.78887 | 7199.94 | 2399.927 | 0:50 | 1199.86 | 2:57 | 2899.698 | 7199.94 | 1.894 | 157.22 | 2026-06-02 15:54:32 |  | 2026-06-02 15:52:57
12# | A2 | 2026-06-02 15:42:16 | 35105 | VVQJ233R072728 |  | B | 02-03 | 7 | 578.298 | 774.7306 | 2830.346 | 6.824105 | 99.37492 | 7199.926 | 2399.95 | 0:52 | 1199.793 | 3:02 | 2899.706 | 7199.926 | 1.897 | 155.06 | 2026-06-02 15:54:32 |  | 2026-06-02 15:52:57
12# | A2 | 2026-06-02 15:42:16 | 35105 | VVQJ233R072728 |  | B | 02-04 | 8 | 573.6702 | 766.9921875 | 2825.68 | 6.505331 | 99.90073 | 7200.003 | 2399.956 | 0:51 | 1199.9 | 2:59 | 2899.714 | 7200.003 | 1.926 | 157.61 | 2026-06-02 15:54:32 |  | 2026-06-02 15:52:57
12# | A2 | 2026-06-02 15:42:16 | 35105 | VVQJ233R072728 |  | B | 03-01 | 9 | 578.9575 | 774.6633 | 2831.898 | 6.733433 | 99.97787 | 7200.143 | 2399.916 | 0:52 | 1199.906 | 3:01 | 2899.893 | 7199.753 | 1.9 | 155.83 | 2026-06-02 15:54:32 |  | 2026-06-02 15:52:57
12# | A2 | 2026-06-02 15:42:16 | 35105 | VVQJ233R072728 |  | B | 03-02 | 10 | 567.6072 | 760.5467 | 2827.382 | 1.990366 | 99.80477 | 7200.015625 | 2399.85 | 0:50 | 1199.826 | 2:57 | 2899.86 | 7200.21 | 1.873 | 159.62 | 2026-06-02 15:54:32 |  | 2026-06-02 15:52:57
12# | A2 | 2026-06-02 15:42:16 | 35105 | VVQJ233R072728 |  | B | 03-03 | 11 | 570.4927 | 764.9216 | 2832.047 | 9.659684 | 99.93932 | 7200.161 | 2399.884 | 0:52 | 1199.903 | 2:59 | 2899.858 | 7200.551 | 1.916 | 159.53 | 2026-06-02 15:54:32 |  | 2026-06-02 15:52:57
12# | A2 | 2026-06-02 15:42:16 | 35105 | VVQJ233R072728 |  | B | 03-04 | 12 | 572.8707 | 766.1159 | 2822.992 | 2.250432 | 99.85234 | 7199.908 | 2399.919 | 0:51 | 1199.99 | 2:59 | 2899.933 | 7199.908 | 1.887 | 159.98 | 2026-06-02 15:54:32 |  | 2026-06-02 15:52:57
12# | A2 | 2026-06-02 15:42:16 | 35105 | VVQJ233R072728 |  | B | 04-01 | 13 | 578.7092 | 774.3824 | 2829.247 | 5.886842 | 99.92289 | 7199.866 | 2399.866 | 0:52 | 1199.979 | 3:01 | 2899.872 | 7199.479 | 1.876 | 159.02 | 2026-06-02 15:54:32 |  | 2026-06-02 15:52:57
12# | A2 | 2026-06-02 15:42:16 | 35105 | VVQJ233R072728 |  | B | 04-02 | 14 | 566.8507 | 759.1876 | 2823.482 | 0.890819 | 99.9756 | 7200.136 | 2399.979 | 0:50 | 1199.788 | 2:56 | 2899.855 | 7200.331 | 1.95 | 162.41 | 2026-06-02 15:54:32 |  | 2026-06-02 15:52:57
12# | A2 | 2026-06-02 15:42:16 | 35105 | VVQJ233R072728 |  | B | 04-03 | 15 | 578.4283 | 773.9568 | 2830.147 | 16.74631 | 99.99564 | 7199.955 | 2399.898 | 0:52 | 1199.792 | 3:01 | 2899.96 | 7200.344 | 1.907 | 159.03 | 2026-06-02 15:54:32 |  | 2026-06-02 15:52:57
12# | A2 | 2026-06-02 15:42:16 | 35105 | VVQJ233R072728 |  | B | 04-04 | 16 | 575.9999 | 771.0977 | 2822.986 | 15.74621 | 99.97861 | 7200.149 | 2399.599 | 0:51 | 1199.894 | 3:00 | 2899.821 | 7200.149 | 1.9 | 161.16 | 2026-06-02 15:54:32 |  | 2026-06-02 15:52:57
12# | A2 | 2026-06-02 15:42:16 | 35105 | VVQJ233R072728 |  | B | 05-01 | 17 | 576.366 | 771.5322 | 2830.357 | 4.098838 | 99.94361 | 7199.875 | 2399.899 | 0:52 | 1199.991 | 3:01 | 2899.833 | 7199.875 | 1.869 | 160.52 | 2026-06-02 15:54:32 |  | 2026-06-02 15:52:57
12# | A2 | 2026-06-02 15:42:16 | 35105 | VVQJ233R072728 |  | B | 05-02 | 18 | 571.157 | 764.8348 | 2823.288 | 6.772171 | 99.99087 | 7200.089 | 2399.995 | 0:50 | 1199.937 | 2:57 | 2899.806 | 7200.283 | 1.951 | 164.18 | 2026-06-02 15:54:32 |  | 2026-06-02 15:52:57
12# | A2 | 2026-06-02 15:42:16 | 35105 | VVQJ233R072728 |  | B | 05-03 | 19 | 574.5678 | 769.6486 | 2825.618 | 11.76762 | 99.76479 | 7200.049 | 2399.962 | 0:52 | 1199.924 | 3:00 | 2899.996 | 7200.243 | 1.909 | 163.66 | 2026-06-02 15:54:32 |  | 2026-06-02 15:52:57
12# | A2 | 2026-06-02 15:42:16 | 35105 | VVQJ233R072728 |  | B | 05-04 | 20 | 564.7798 | 756.9785 | 2820.919 | 8.744044 | 99.91407 | 7199.998 | 2399.835 | 0:49 | 1199.788 | 2:55 | 2899.952 | 7199.998 | 1.992 | 168.17 | 2026-06-02 15:54:32 |  | 2026-06-02 15:52:57
12# | A2 | 2026-06-02 15:42:16 | 35105 | VVQJ233R072728 |  | B | 06-01 | 21 | 576.6061 | 771.2374 | 2827.554 | 7.379038 | 99.91634 | 7200.102 | 2399.976 | 0:52 | 1199.871 | 3:01 | 2899.772 | 7200.102 | 1.912 | 164.95 | 2026-06-02 15:54:32 |  | 2026-06-02 15:52:57
12# | A2 | 2026-06-02 15:42:16 | 35105 | VVQJ233R072728 |  | B | 06-02 | 22 | 566.5612 | 758.0057 | 2820.918 | 9.295196 | 99.9109 | 7199.939 | 2399.793 | 0:50 | 1199.721 | 2:56 | 2899.726 | 7199.939 | 1.966 | 167.19 | 2026-06-02 15:54:32 |  | 2026-06-02 15:52:57
12# | A2 | 2026-06-02 15:42:16 | 35105 | VVQJ233R072728 |  | B | 06-03 | 23 | 578.3872 | 774.3093 | 2827.983 | 7.382078 | 99.84222 | 7200.09 | 2399.852 | 0:52 | 1199.916 | 3:01 | 2899.692 | 7200.479 | 1.896 | 161.96 | 2026-06-02 15:54:32 |  | 2026-06-02 15:52:57
12# | A2 | 2026-06-02 15:42:16 | 35105 | VVQJ233R072728 |  | B | 06-04 | 24 | 575.0248 | 770.2023 | 2819.741 | 9.674813 | 99.82656 | 7200.139 | 2399.977 | 0:51 | 1199.861 | 3:00 | 2900.06 | 7200.139 | 1.92 | 165.5 | 2026-06-02 15:54:32 |  | 2026-06-02 15:52:57
12# | A2 | 2026-06-02 15:42:16 | 35105 | VVQJ233R072728 |  | B | 07-01 | 25 | 574.1442 | 767.9108 | 2824.148 | 4.263841 | 99.93993 | 7199.952 | 2399.988 | 0:52 | 1199.866 | 3:00 | 2899.8 | 7199.952 | 1.87 | 168.2 | 2026-06-02 15:54:32 |  | 2026-06-02 15:52:57
12# | A2 | 2026-06-02 15:42:16 | 35105 | VVQJ233R072728 |  | B | 07-02 | 26 | 570.9638 | 762.5327 | 2820.28125 | 4.558634 | 99.84739 | 7199.948 | 2399.938 | 0:50 | 1199.794 | 2:57 | 2899.866 | 7199.948 | 1.891 | 167.68 | 2026-06-02 15:54:32 |  | 2026-06-02 15:52:57
12# | A2 | 2026-06-02 15:42:16 | 35105 | VVQJ233R072728 |  | B | 07-03 | 27 | 575.8601 | 769.7609 | 2825.88 | 11.0715 | 99.83707 | 7200.027 | 2399.916 | 0:52 | 1199.926 | 3:00 | 2899.957 | 7200.027 | 1.893 | 165.89 | 2026-06-02 15:54:32 |  | 2026-06-02 15:52:57
12# | A2 | 2026-06-02 15:42:16 | 35105 | VVQJ233R072728 |  | B | 07-04 | 28 | 574.963 | 769.8713 | 2819.566 | 0.803174 | 99.93941 | 7200.113 | 2399.976 | 0:51 | 1199.994 | 3:00 | 2900.04 | 7200.113 | 1.918 | 167.74 | 2026-06-02 15:54:32 |  | 2026-06-02 15:52:57
12# | A2 | 2026-06-02 15:42:16 | 35105 | VVQJ233R072728 |  | B | 08-01 | 29 | 577.9228 | 773.5134 | 2825.656 | 7.876605 | 99.95512 | 7200.135 | 2399.965 | 0:52 | 1199.95 | 3:01 | 2899.953 | 7200.135 | 1.891 | 168.18 | 2026-06-02 15:54:32 |  | 2026-06-02 15:52:57
12# | A2 | 2026-06-02 15:42:16 | 35105 | VVQJ233R072728 |  | B | 08-02 | 30 | 569.0114 | 760.1852 | 2818.726 | 5.716409 | 99.80582 | 7199.815 | 2399.923 | 0:50 | 1199.959 | 2:56 | 2899.723 | 7199.815 | 1.882 | 170.15 | 2026-06-02 15:54:32 |  | 2026-06-02 15:52:57
12# | A2 | 2026-06-02 15:42:16 | 35105 | VVQJ233R072728 |  | B | 08-03 | 31 | 577.0023 | 772.3675 | 2828.668 | 8.175371 | 99.93008 | 7199.854 | 2399.857 | 0:52 | 1199.974 | 3:01 | 2899.693 | 7199.854 | 1.905 | 166.37 | 2026-06-02 15:54:32 |  | 2026-06-02 15:52:57
12# | A2 | 2026-06-02 15:42:16 | 35105 | VVQJ233R072728 |  | B | 08-04 | 32 | 571.6417 | 764.4976 | 2818.607 | 11.28292 | 99.94568 | 7200.072 | 2399.991 | 0:51 | 1199.954 | 2:58 | 2899.821 | 7200.072 | 1.949 | 169.98 | 2026-06-02 15:54:32 |  | 2026-06-02 15:52:57
12# | A2 | 2026-06-02 15:42:16 | 35105 | VVQJ233R072728 |  | A | 09-01 | 33 | 582.1382 | 780.4559 | 2830.588 | 7.46856 | 99.87035 | 7199.954 | 2399.892 | 0:53 | 1199.936 | 3:03 | 2899.979 | 7199.954 | 1.876 | 166.21 | 2026-06-02 15:54:32 |  | 2026-06-02 15:52:57
12# | A2 | 2026-06-02 15:42:16 | 35105 | VVQJ233R072728 |  | B | 09-02 | 34 | 569.4745 | 762.9096 | 2815.545 | 0.419322 | 99.95454 | 7200.159 | 2399.789 | 0:50 | 1199.815 | 2:57 | 2900.035 | 7200.159 | 1.917 | 170.48 | 2026-06-02 15:54:32 |  | 2026-06-02 15:52:57
12# | A2 | 2026-06-02 15:42:16 | 35105 | VVQJ233R072728 |  | B | 09-03 | 35 | 578.1479 | 773.85 | 2825.623 | 2.55672 | 99.80202 | 7199.924 | 2399.909 | 0:52 | 1199.987 | 3:01 | 2899.974 | 7199.924 | 1.875 | 169.6 | 2026-06-02 15:54:32 |  | 2026-06-02 15:52:57
12# | A2 | 2026-06-02 15:42:16 | 35105 | VVQJ233R072728 |  | B | 09-04 | 36 | 573.689 | 767.8751 | 2817.286 | 4.38532 | 99.98535 | 7199.988 | 2399.926 | 0:51 | 1199.883 | 2:59 | 2899.909 | 7199.988 | 1.906 | 171.01 | 2026-06-02 15:54:32 |  | 2026-06-02 15:52:57
12# | A2 | 2026-06-02 15:42:16 | 35105 | VVQJ233R072728 |  | B | 10-01 | 37 | 577.7977 | 775.0964 | 2824.567 | 10.9646 | 99.57237 | 7199.947 | 2399.933 | 0:53 | 1199.902 | 3:02 | 2899.716 | 7199.752 | 1.93 | 166.9 | 2026-06-02 15:54:32 |  | 2026-06-02 15:52:57
12# | A2 | 2026-06-02 15:42:16 | 35105 | VVQJ233R072728 |  | B | 10-02 | 38 | 559.8006 | 750.4367 | 2819.163 | 11.1385 | 99.96138 | 7199.854 | 2399.843 | 0:49 | 1199.932 | 2:54 | 2899.753 | 7200.048 | 1.947 | 172.4 | 2026-06-02 15:54:32 |  | 2026-06-02 15:52:57
12# | A2 | 2026-06-02 15:42:16 | 35105 | VVQJ233R072728 |  | B | 10-03 | 39 | 579.6091 | 775.0967 | 2824.481 | 3.557988 | 99.95488 | 7199.890625 | 2399.79 | 0:52 | 1199.881 | 3:02 | 2899.708 | 7200.084 | 1.893 | 170.94 | 2026-06-02 15:54:32 |  | 2026-06-02 15:52:57
12# | A2 | 2026-06-02 15:42:16 | 35105 | VVQJ233R072728 |  | B | 10-04 | 40 | 572.944 | 766.9485 | 2819.417 | 9.250241 | 99.97568 | 7200.176 | 2399.938 | 0:51 | 1199.953125 | 2:59 | 2899.764 | 7200.176 | 1.831 | 171.38 | 2026-06-02 15:54:32 |  | 2026-06-02 15:52:57
12# | A2 | 2026-06-02 15:42:16 | 35105 | VVQJ233R072728 |  | B | 11-01 | 41 | 571.9221 | 767.2872 | 2830.963 | 2.913946 | 99.84309 | 7199.951 | 2399.96875 | 0:52 | 1199.857 | 3:00 | 2899.821 | 7199.951 | 1.924 | 169.46 | 2026-06-02 15:54:32 |  | 2026-06-02 15:52:57
12# | A2 | 2026-06-02 15:42:16 | 35105 | VVQJ233R072728 |  | B | 11-02 | 42 | 563.1243 | 753.8455 | 2820.794 | 3.150823 | 99.80067 | 7199.952 | 2399.817 | 0:49 | 1199.91 | 2:55 | 2899.867 | 7200.147 | 1.907 | 175.26 | 2026-06-02 15:54:32 |  | 2026-06-02 15:52:57
12# | A2 | 2026-06-02 15:42:16 | 35105 | VVQJ233R072728 |  | B | 11-03 | 43 | 571.077 | 765.1411 | 2824.627 | 7.517567 | 99.93864 | 7199.989 | 2399.837 | 0:52 | 1199.844 | 2:59 | 2899.958 | 7200.184 | 1.888 | 176.13 | 2026-06-02 15:54:32 |  | 2026-06-02 15:52:57
12# | A2 | 2026-06-02 15:42:16 | 35105 | VVQJ233R072728 |  | B | 11-04 | 44 | 575.2411 | 769.9188 | 2818.972 | 6.837106 | 99.83578 | 7200.14 | 2399.973 | 0:51 | 1199.92 | 3:00 | 2899.924 | 7200.14 | 1.904 | 175.52 | 2026-06-02 15:54:32 |  | 2026-06-02 15:52:57
12# | A2 | 2026-06-02 15:42:16 | 35105 | VVQJ233R072728 |  | B | 12-01 | 45 | 581.1595 | 779.395 | 2827.823 | 10.14448 | 99.91231 | 7200.119 | 2399.929 | 0:53 | 1199.874 | 3:03 | 2899.864 | 7199.924 | 1.909 | 170.21 | 2026-06-02 15:54:32 |  | 2026-06-02 15:52:57
12# | A2 | 2026-06-02 15:42:16 | 35105 | VVQJ233R072728 |  | B | 12-02 | 46 | 575.4461 | 767.9339 | 2818.995 | 9.463216 | 99.908 | 7200.077 | 2399.906 | 0:50 | 1199.911 | 2:58 | 2899.965 | 7200.077 | 1.898 | 175.36 | 2026-06-02 15:54:32 |  | 2026-06-02 15:52:57
12# | A2 | 2026-06-02 15:42:16 | 35105 | VVQJ233R072728 |  | B | 12-03 | 47 | 578.4205 | 773.4794 | 2825.15625 | 3.816727 | 99.79229 | 7199.907 | 2399.936 | 0:52 | 1199.926 | 3:01 | 2899.745 | 7199.907 | 1.895 | 177 | 2026-06-02 15:54:32 |  | 2026-06-02 15:52:57
12# | A2 | 2026-06-02 15:42:16 | 35105 | VVQJ233R072728 |  | B | 12-04 | 48 | 573.6298 | 767.3113 | 2820.326 | 8.955234 | 99.87132 | 7199.923 | 2399.906 | 0:51 | 1199.847 | 2:59 | 2900.011 | 7199.923 | 1.865 | 174.27 | 2026-06-02 15:54:32 |  | 2026-06-02 15:52:57
12# | A2 | 2026-06-02 15:42:16 | 35105 | VVQJ233R072728 |  | B | 13-01 | 49 | 577.6722 | 771.2132 | 2823.022 | 7.705594 | 99.99693 | 7200.177 | 2399.965 | 0:51 | 1199.903 | 2:59 | 2899.787 | 7200.177 | 1.911 | 174.66 | 2026-06-02 15:54:32 |  | 2026-06-02 15:52:57
12# | A2 | 2026-06-02 15:42:16 | 35105 | VVQJ233R072728 |  | B | 13-02 | 50 | 561.8796 | 753.0193 | 2826.241 | 7.074986 | 99.88065 | 7200.149 | 2399.998 | 0:49 | 1199.928 | 2:55 | 2899.797 | 7200.149 | 1.951 | 179.01 | 2026-06-02 15:54:32 |  | 2026-06-02 15:52:57
12# | A2 | 2026-06-02 15:42:16 | 35105 | VVQJ233R072728 |  | B | 13-03 | 51 | 571.0089 | 764.2856 | 2825.178 | 7.515539 | 99.81223 | 7199.861 | 2399.917 | 0:52 | 1199.987 | 2:59 | 2899.968 | 7199.861 | 1.891 | 176.6 | 2026-06-02 15:54:32 |  | 2026-06-02 15:52:57
12# | A2 | 2026-06-02 15:42:16 | 35105 | VVQJ233R072728 |  | B | 13-04 | 52 | 574.9427 | 768.7693 | 2822.054 | 7.399946 | 99.81904 | 7200.059 | 2399.938 | 0:51 | 1199.996 | 2:59 | 2899.826 | 7200.253 | 1.885 | 177.34 | 2026-06-02 15:54:32 |  | 2026-06-02 15:52:57
12# | A2 | 2026-06-02 15:42:16 | 35105 | VVQJ233R072728 |  | B | 14-01 | 53 | 568.4575 | 760.5809 | 2826.664 | 6.263066 | 99.53936 | 7199.893 | 2399.909 | 0:50 | 1199.809 | 2:57 | 2899.81 | 7199.893 | 1.986 | 179.47 | 2026-06-02 15:54:32 |  | 2026-06-02 15:52:57
12# | A2 | 2026-06-02 15:42:16 | 35105 | VVQJ233R072728 |  | B | 14-02 | 54 | 561.7607 | 752.1574 | 2832.354 | 8.331792 | 99.89944 | 7199.831 | 2399.991 | 0:49 | 1199.939 | 2:55 | 2899.739 | 7199.831 | 1.924 | 189.3 | 2026-06-02 15:54:32 |  | 2026-06-02 15:52:57
12# | A2 | 2026-06-02 15:42:16 | 35105 | VVQJ233R072728 |  | B | 14-03 | 55 | 577.0037 | 770.1342 | 2829.681 | 10.99426 | 99.80737 | 7199.897 | 2399.839 | 0:52 | 1199.956 | 3:00 | 2899.78125 | 7199.897 | 1.845 | 179.93 | 2026-06-02 15:54:32 |  | 2026-06-02 15:52:57
12# | A2 | 2026-06-02 15:42:16 | 35105 | VVQJ233R072728 |  | B | 14-04 | 56 | 572.6049 | 766.5656 | 2825.035 | 7.277689 | 99.88569 | 7199.886 | 2399.865 | 0:50 | 1199.996 | 2:58 | 2899.934 | 7199.886 | 1.898 | 177.55 | 2026-06-02 15:54:32 |  | 2026-06-02 15:52:57
12# | A2 | 2026-06-02 15:42:16 | 35105 | VVQJ233R072728 |  | B | 15-01 | 57 | 569.6105 | 762.6992 | 2832.576 | 9.50423 | 99.8191 | 7200.108 | 2399.958 | 0:50 | 1199.955 | 2:57 | 2899.933 | 7200.108 | 1.901 | 179.66 | 2026-06-02 15:54:32 |  | 2026-06-02 15:52:57
12# | A2 | 2026-06-02 15:42:16 | 35105 | VVQJ233R072728 |  | B | 15-02 | 58 | 572.0233 | 766.48 | 2828.19 | 4.637131 | 99.94004 | 7199.865 | 2399.96875 | 0:50 | 1199.866 | 2:58 | 2899.684 | 7199.865 | 1.935 | 178.57 | 2026-06-02 15:54:32 |  | 2026-06-02 15:52:57
12# | A2 | 2026-06-02 15:42:16 | 35105 | VVQJ233R072728 |  | B | 15-03 | 59 | 576.8194 | 772.8127 | 2827.052 | 3.797306 | 99.99632 | 7199.918 | 2399.897 | 0:52 | 1199.912 | 3:01 | 2899.821 | 7200.112 | 1.891 | 180.33 | 2026-06-02 15:54:32 |  | 2026-06-02 15:52:57
12# | A2 | 2026-06-02 15:42:16 | 35105 | VVQJ233R072728 |  | B | 15-04 | 60 | 573.6967 | 767.8907 | 2826.83 | 8.031844 | 99.97511 | 7199.91 | 2399.926 | 0:51 | 1199.854 | 2:59 | 2899.929 | 7199.91 | 1.86 | 179.91 | 2026-06-02 15:54:32 |  | 2026-06-02 15:52:57
12# | A2 | 2026-06-02 15:42:16 | 35105 | VVQJ233R072728 |  | B | 16-01 | 61 | 570.5976 | 762.9693 | 2833.375 | 9.199362 | 99.91698 | 7200.122 | 2399.936 | 0:50 | 1199.931 | 2:57 | 2899.788 | 7200.122 | 1.925 | 180.05 | 2026-06-02 15:54:32 |  | 2026-06-02 15:52:57
12# | A2 | 2026-06-02 15:42:16 | 35105 | VVQJ233R072728 |  | B | 16-02 | 62 | 568.9432 | 761.8647 | 2833.052 | 9.030303 | 99.96441 | 7200.091 | 2399.94 | 0:50 | 1199.958 | 2:57 | 2899.889 | 7200.091 | 1.946 | 183.39 | 2026-06-02 15:54:32 |  | 2026-06-02 15:52:57
12# | A2 | 2026-06-02 15:42:16 | 35105 | VVQJ233R072728 |  | B | 16-03 | 63 | 574.7296 | 769.2446 | 2828.056 | 6.099826 | 99.92992 | 7200.095 | 2399.938 | 0:52 | 1199.804 | 3:00 | 2899.746 | 7200.29 | 1.874 | 180.8 | 2026-06-02 15:54:32 |  | 2026-06-02 15:52:57
12# | A2 | 2026-06-02 15:42:16 | 35105 | VVQJ233R072728 |  | B | 16-04 | 64 | 573.8207 | 768.7865 | 2831.634 | 8.720243 | 99.96712 | 7199.984375 | 2399.843 | 0:51 | 1199.94 | 2:59 | 2899.812 | 7199.984375 | 1.888 | 181.7 | 2026-06-02 15:54:32 |  | 2026-06-02 15:52:57

## Parameter
Serial Number | Slot | [35105] Parameter
1 | R
2 | S | 【810< Capacitance <=840】【2500< BeginVoltageSD <=2900】【-1< ChargeEndCurrent <=45】【1< ESR <=2.35】【100< OCV <=400】
3 | A | 【780< Capacitance <=810】【2500< BeginVoltageSD <=2900】【-1< ChargeEndCurrent <=45】【1< ESR <=2.35】【100< OCV <=400】
4 | B | 【750< Capacitance <=780】【2500< BeginVoltageSD <=2900】【-1< ChargeEndCurrent <=45】【1< ESR <=2.35】【100< OCV <=400】
5 | C | 【720< Capacitance <=750】【2500< BeginVoltageSD <=2900】【-1< ChargeEndCurrent <=45】【1< ESR <=2.35】【100< OCV <=400】
6 | D | 【700< Capacitance <=720】【2500< BeginVoltageSD <=2900】【-1< ChargeEndCurrent <=45】【1< ESR <=2.35】【100< OCV <=400】
7 | SD NG | 【BeginVoltageSD<=2500¦¦ BeginVoltageSD>2900】
8 | NG