## Data
DevName | SortNum | StartTime | WorkflowCode | LotNo | Barcode | Slot | Position | Channel | Capacity(mAh) | Capacitance(F) | BeginVoltageSD(mV) | ChargeEndCurrent(mA) | EndVoltage(mV) | EndCurrent(mA) | DischargeVoltage1(mV) | DischargeVoltage1_Time(Min:Sec) | DischargeVoltage2(mV) | DischargeVoltage2_Time(Min:Sec) | DischargeBeginVoltage(mV) | DischargeBeginCurrent(mA) | ESR(mΩ) | OCV(mV) | ESRTime | NGInfo | EndTime
12# | A1 | 2026-06-02 15:58:03 | 35105 | VVQJ233R072728 |  | B | 01-01 | 1 | 570.3735 | 763.6378 | 2830.761 | 6.233634 | 99.86197 | 7199.998 | 2399.958 | 0:50 | 1199.977 | 2:57 | 2899.817 | 7199.998 | 1.935 | 151.69 | 2026-06-02 16:10:15 |  | 2026-06-02 16:08:40
12# | A1 | 2026-06-02 15:58:03 | 35105 | VVQJ233R072728 |  | B | 01-02 | 2 | 567.4818 | 760.4725 | 2827.127 | 6.204107 | 99.90942 | 7200.15 | 2399.97 | 0:50 | 1199.892 | 2:56 | 2899.808 | 7200.345 | 1.948 | 153.4 | 2026-06-02 16:10:15 |  | 2026-06-02 16:08:40
12# | A1 | 2026-06-02 15:58:03 | 35105 | VVQJ233R072728 |  | B | 01-03 | 3 | 568.5487 | 760.5878 | 2828.828 | 4.58583 | 99.97504 | 7199.984 | 2399.885 | 0:50 | 1199.95 | 2:57 | 2899.893 | 7200.372 | 1.904 | 153.07 | 2026-06-02 16:10:15 |  | 2026-06-02 16:08:40
12# | A1 | 2026-06-02 15:58:03 | 35105 | VVQJ233R072728 |  | B | 01-04 | 4 | 574.4883 | 768.2826 | 2829.91 | 8.768998 | 99.98432 | 7200.155 | 2399.914 | 0:51 | 1199.983 | 2:59 | 2899.682 | 7200.155 | 1.878 | 152.54 | 2026-06-02 16:10:15 |  | 2026-06-02 16:08:40
12# | A1 | 2026-06-02 15:58:03 | 35105 | VVQJ233R072728 |  | B | 02-01 | 5 | 570.3772 | 763.5171 | 2827.549 | 8.455972 | 99.86512 | 7200.116 | 2399.91 | 0:50 | 1199.993 | 2:57 | 2899.92 | 7199.923 | 1.935 | 153.98 | 2026-06-02 16:10:15 |  | 2026-06-02 16:08:40
12# | A1 | 2026-06-02 15:58:03 | 35105 | VVQJ233R072728 |  | B | 02-02 | 6 | 569.4541 | 762.9866 | 2825.653 | 10.64414 | 99.95528 | 7199.875 | 2399.955 | 0:50 | 1199.904 | 2:57 | 2899.719 | 7199.875 | 1.915 | 154.81 | 2026-06-02 16:10:15 |  | 2026-06-02 16:08:40
12# | A1 | 2026-06-02 15:58:03 | 35105 | VVQJ233R072728 |  | B | 02-03 | 7 | 576.7697 | 770.3173 | 2827.872 | 11.0177 | 99.89008 | 7200.046 | 2399.895 | 0:51 | 1199.795 | 2:59 | 2899.909 | 7200.046 | 1.906 | 152.63 | 2026-06-02 16:10:15 |  | 2026-06-02 16:08:40
12# | A1 | 2026-06-02 15:58:03 | 35105 | VVQJ233R072728 |  | B | 02-04 | 8 | 572.2352 | 766.7069 | 2828.307 | 10.36695 | 99.80061 | 7199.839 | 2399.94 | 0:51 | 1199.83 | 2:59 | 2899.702 | 7199.839 | 1.87 | 155.36 | 2026-06-02 16:10:15 |  | 2026-06-02 16:08:40
12# | A1 | 2026-06-02 15:58:03 | 35105 | VVQJ233R072728 |  | B | 03-01 | 9 | 572.472 | 765.421 | 2825.969 | 3.031091 | 99.90215 | 7200.152 | 2399.955 | 0:51 | 1199.997 | 2:59 | 2899.804 | 7199.958 | 1.889 | 157.21 | 2026-06-02 16:10:15 |  | 2026-06-02 16:08:40
12# | A1 | 2026-06-02 15:58:03 | 35105 | VVQJ233R072728 |  | B | 03-02 | 10 | 567.005 | 759.0211 | 2823.557 | 5.695138 | 99.96336 | 7199.912 | 2399.868 | 0:50 | 1199.983 | 2:56 | 2899.838 | 7199.912 | 1.867 | 157.03 | 2026-06-02 16:10:15 |  | 2026-06-02 16:08:40
12# | A1 | 2026-06-02 15:58:03 | 35105 | VVQJ233R072728 |  | B | 03-03 | 11 | 567.2712 | 760.1821 | 2826.211 | 4.398038 | 99.96404 | 7200.167 | 2399.956 | 0:50 | 1199.919 | 2:56 | 2899.839 | 7200.167 | 1.927 | 158.95 | 2026-06-02 16:10:15 |  | 2026-06-02 16:08:40
12# | A1 | 2026-06-02 15:58:03 | 35105 | VVQJ233R072728 |  | B | 03-04 | 12 | 572.0942 | 765.7536 | 2825.837 | 7.958515 | 99.47453 | 7199.977 | 2399.979 | 0:51 | 1199.988 | 2:59 | 2899.807 | 7199.977 | 1.917 | 157.69 | 2026-06-02 16:10:15 |  | 2026-06-02 16:08:40
12# | A1 | 2026-06-02 15:58:03 | 35105 | VVQJ233R072728 |  | B | 04-01 | 13 | 564.7627 | 756.507 | 2823.419 | 11.3756 | 99.93195 | 7199.989 | 2399.652 | 0:49 | 1199.812 | 2:55 | 2899.877 | 7199.989 | 1.94 | 162.56 | 2026-06-02 16:10:15 |  | 2026-06-02 16:08:40
12# | A1 | 2026-06-02 15:58:03 | 35105 | VVQJ233R072728 |  | B | 04-02 | 14 | 565.2068 | 755.4092 | 2823.842 | 5.253236 | 99.9542 | 7200.145 | 2399.923 | 0:50 | 1199.953 | 2:55 | 2899.777 | 7200.145 | 1.906 | 160.1 | 2026-06-02 16:10:15 |  | 2026-06-02 16:08:40
12# | A1 | 2026-06-02 15:58:03 | 35105 | VVQJ233R072728 |  | B | 04-03 | 15 | 564.2798 | 754.3038 | 2822.827 | 10.56613 | 99.96227 | 7200.087 | 2399.936 | 0:50 | 1199.904 | 2:55 | 2899.755 | 7200.087 | 1.868 | 160.11 | 2026-06-02 16:10:15 |  | 2026-06-02 16:08:40
12# | A1 | 2026-06-02 15:58:03 | 35105 | VVQJ233R072728 |  | B | 04-04 | 16 | 571.3454 | 764.2709 | 2823.042 | 4.489146 | 99.92336 | 7200.046 | 2399.94 | 0:51 | 1199.82 | 2:58 | 2899.883 | 7200.046 | 1.866 | 161.37 | 2026-06-02 16:10:15 |  | 2026-06-02 16:08:40
12# | A1 | 2026-06-02 15:58:03 | 35105 | VVQJ233R072728 |  | B | 05-01 | 17 | 571.2132 | 763.1362 | 2824.856 | 6.835937 | 99.94085 | 7200.142 | 2399.812 | 0:52 | 1199.999 | 2:59 | 2899.857 | 7199.947 | 1.905 | 160.23 | 2026-06-02 16:10:15 |  | 2026-06-02 16:08:40
12# | A1 | 2026-06-02 15:58:03 | 35105 | VVQJ233R072728 |  | B | 05-02 | 18 | 570.2979 | 763.4748 | 2820.444 | 9.338489 | 99.82079 | 7200.024 | 2399.958 | 0:50 | 1199.905 | 2:57 | 2899.803 | 7200.024 | 1.901 | 160.59 | 2026-06-02 16:10:15 |  | 2026-06-02 16:08:40
12# | A1 | 2026-06-02 15:58:03 | 35105 | VVQJ233R072728 |  | B | 05-03 | 19 | 575.5098 | 769.6752 | 2821.091 | 8.96128 | 99.95937 | 7199.9 | 2399.979 | 0:51 | 1199.867 | 2:59 | 2899.724 | 7199.9 | 1.859 | 160.48 | 2026-06-02 16:10:15 |  | 2026-06-02 16:08:40
12# | A1 | 2026-06-02 15:58:03 | 35105 | VVQJ233R072728 |  | B | 05-04 | 20 | 571.1738 | 763.497 | 2821.99 | 7.161318 | 99.87123 | 7199.897 | 2399.99 | 0:51 | 1199.983 | 2:58 | 2900.099 | 7199.897 | 1.903 | 163.5 | 2026-06-02 16:10:15 |  | 2026-06-02 16:08:40
12# | A1 | 2026-06-02 15:58:03 | 35105 | VVQJ233R072728 |  | B | 06-01 | 21 | 574.1263 | 769.8953 | 2831.24 | 10.18788 | 99.85716 | 7200.004 | 2399.997 | 0:52 | 1199.846 | 3:01 | 2899.857 | 7199.81 | 1.867 | 158.16 | 2026-06-02 16:10:15 |  | 2026-06-02 16:08:40
12# | A1 | 2026-06-02 15:58:03 | 35105 | VVQJ233R072728 |  | B | 06-02 | 22 | 563.4125 | 755.1191 | 2821.817 | 1.395221 | 99.88416 | 7200.032 | 2399.822 | 0:50 | 1199.494 | 2:55 | 2899.587 | 7200.226 | 1.929 | 164.87 | 2026-06-02 16:10:15 |  | 2026-06-02 16:08:40
12# | A1 | 2026-06-02 15:58:03 | 35105 | VVQJ233R072728 |  | B | 06-03 | 23 | 567.4738 | 760.0168 | 2821.176 | 7.443955 | 99.95624 | 7199.872 | 2399.993 | 0:50 | 1199.877 | 2:57 | 2899.802 | 7200.066 | 1.892 | 164.25 | 2026-06-02 16:10:15 |  | 2026-06-02 16:08:40
12# | A1 | 2026-06-02 15:58:03 | 35105 | VVQJ233R072728 |  | B | 06-04 | 24 | 573.7203 | 767.7216 | 2821.548 | 11.32973 | 99.7127 | 7199.832 | 2399.642 | 0:51 | 1199.9 | 2:59 | 2899.959 | 7199.832 | 1.889 | 163.47 | 2026-06-02 16:10:15 |  | 2026-06-02 16:08:40
12# | A1 | 2026-06-02 15:58:03 | 35105 | VVQJ233R072728 |  | B | 07-01 | 25 | 568.064 | 759.1593 | 2826.816 | 5.909979 | 99.90504 | 7199.899 | 2399.88 | 0:52 | 1199.912 | 2:58 | 2899.902 | 7199.899 | 1.938 | 164.79 | 2026-06-02 16:10:15 |  | 2026-06-02 16:08:40
12# | A1 | 2026-06-02 15:58:03 | 35105 | VVQJ233R072728 |  | B | 07-02 | 26 | 562.9081 | 753.9445 | 2820.716 | 0.36262 | 99.74854 | 7200.002 | 2399.907 | 0:50 | 1199.949 | 2:55 | 2899.757 | 7200.002 | 1.928 | 166.28 | 2026-06-02 16:10:15 |  | 2026-06-02 16:08:40
12# | A1 | 2026-06-02 15:58:03 | 35105 | VVQJ233R072728 |  | B | 07-03 | 27 | 567.1574 | 759.2993 | 2821.507 | 7.999876 | 99.9354 | 7199.84 | 2399.869 | 0:50 | 1199.894 | 2:57 | 2899.734375 | 7199.84 | 1.894 | 167.31 | 2026-06-02 16:10:15 |  | 2026-06-02 16:08:40
12# | A1 | 2026-06-02 15:58:03 | 35105 | VVQJ233R072728 |  | B | 07-04 | 28 | 575.7419 | 769.2267 | 2819.987 | 6.808174 | 99.86588 | 7199.974 | 2399.986 | 0:51 | 1199.817 | 2:59 | 2900.012 | 7199.974 | 1.901 | 167.15 | 2026-06-02 16:10:15 |  | 2026-06-02 16:08:40
12# | A1 | 2026-06-02 15:58:03 | 35105 | VVQJ233R072728 |  | B | 08-01 | 29 | 571.3019 | 764.6525 | 2827.51 | 12.39452 | 99.82988 | 7200.126 | 2399.642 | 0:52 | 1199.999 | 2:59 | 2899.99 | 7200.126 | 1.905 | 167.67 | 2026-06-02 16:10:15 |  | 2026-06-02 16:08:40
12# | A1 | 2026-06-02 15:58:03 | 35105 | VVQJ233R072728 |  | B | 08-02 | 30 | 568.3521 | 762.0529 | 2816.146 | 6.184899 | 99.98152 | 7200.026 | 2399.713 | 0:50 | 1199.839 | 2:57 | 2899.581 | 7200.221 | 1.94 | 167.88 | 2026-06-02 16:10:15 |  | 2026-06-02 16:08:40
12# | A1 | 2026-06-02 15:58:03 | 35105 | VVQJ233R072728 |  | B | 08-03 | 31 | 571.1879 | 763.0469 | 2814.843 | 3.018503 | 99.8335 | 7200.025 | 2399.895 | 0:50 | 1199.669 | 2:57 | 2899.936 | 7200.22 | 1.898 | 167.13 | 2026-06-02 16:10:15 |  | 2026-06-02 16:08:40
12# | A1 | 2026-06-02 15:58:03 | 35105 | VVQJ233R072728 |  | B | 08-04 | 32 | 574.6548 | 768.2568 | 2819.544 | 4.794094 | 99.86446 | 7200.061 | 2399.694 | 0:51 | 1199.954 | 2:59 | 2899.966 | 7199.866 | 1.893 | 168.41 | 2026-06-02 16:10:15 |  | 2026-06-02 16:08:40
12# | A1 | 2026-06-02 15:58:03 | 35105 | VVQJ233R072728 |  | B | 09-01 | 33 | 569.1837 | 763.2736 | 2827.529 | 12.81951 | 99.85954 | 7199.845 | 2399.913 | 0:52 | 1199.913 | 2:59 | 2899.966 | 7199.65 | 1.92 | 168.51 | 2026-06-02 16:10:15 |  | 2026-06-02 16:08:40
12# | A1 | 2026-06-02 15:58:03 | 35105 | VVQJ233R072728 |  | B | 09-02 | 34 | 576.3067 | 769.2628 | 2813.484375 | 8.542383 | 99.85525 | 7200.185 | 2399.869 | 0:51 | 1199.926 | 2:59 | 2900.075 | 7200.185 | 1.898 | 168.32 | 2026-06-02 16:10:15 |  | 2026-06-02 16:08:40
12# | A1 | 2026-06-02 15:58:03 | 35105 | VVQJ233R072728 |  | B | 09-03 | 35 | 567.3658 | 760.0647 | 2817.669 | 5.285171 | 99.9487 | 7199.947 | 2399.918 | 0:49 | 1199.865 | 2:56 | 2899.754 | 7200.140625 | 1.916 | 173.51 | 2026-06-02 16:10:15 |  | 2026-06-02 16:08:40
12# | A1 | 2026-06-02 15:58:03 | 35105 | VVQJ233R072728 |  | B | 09-04 | 36 | 573.7531 | 766.695 | 2819.349 | 0.639093 | 99.92748 | 7199.865 | 2399.955 | 0:51 | 1199.973 | 2:59 | 2900.063 | 7199.865 | 1.902 | 172.14 | 2026-06-02 16:10:15 |  | 2026-06-02 16:08:40
12# | A1 | 2026-06-02 15:58:03 | 35105 | VVQJ233R072728 |  | B | 10-01 | 37 | 572.876 | 769.2755 | 2834.829 | 9.452387 | 99.83868 | 7199.849 | 2399.93 | 0:52 | 1199.998 | 3:01 | 2899.857 | 7199.655 | 1.832 | 165.87 | 2026-06-02 16:10:15 |  | 2026-06-02 16:08:40
12# | A1 | 2026-06-02 15:58:03 | 35105 | VVQJ233R072728 |  | B | 10-02 | 38 | 576.3854 | 771.7375 | 2819.167 | 10.10089 | 99.96688 | 7199.918 | 2399.888 | 0:52 | 1199.975 | 3:00 | 2899.727 | 7200.113 | 1.9 | 169.91 | 2026-06-02 16:10:15 |  | 2026-06-02 16:08:40
12# | A1 | 2026-06-02 15:58:03 | 35105 | VVQJ233R072728 |  | B | 10-03 | 39 | 573.447 | 767.3637 | 2817.854 | 10.3859 | 99.85828 | 7199.8125 | 2399.979 | 0:51 | 1199.916 | 2:59 | 2900.005 | 7200.201 | 1.863 | 171.35 | 2026-06-02 16:10:15 |  | 2026-06-02 16:08:40
12# | A1 | 2026-06-02 15:58:03 | 35105 | VVQJ233R072728 |  | B | 10-04 | 40 | 571.2943 | 764.488 | 2822.042 | 1.833944 | 99.91924 | 7199.878 | 2399.951 | 0:50 | 1199.884 | 2:58 | 2899.935 | 7199.878 | 1.939 | 171.96 | 2026-06-02 16:10:15 |  | 2026-06-02 16:08:40
12# | A1 | 2026-06-02 15:58:03 | 35105 | VVQJ233R072728 |  | B | 11-01 | 41 | 579.6301 | 774.9775 | 2829.338 | 7.549068 | 99.79915 | 7200.175 | 2399.936 | 0:52 | 1199.925 | 3:02 | 2899.896 | 7199.98 | 1.855 | 168.23 | 2026-06-02 16:10:15 |  | 2026-06-02 16:08:40
12# | A1 | 2026-06-02 15:58:03 | 35105 | VVQJ233R072728 |  | B | 11-02 | 42 | 571.8359 | 765.3491 | 2818.69 | 7.629732 | 99.9343 | 7199.999 | 2399.921 | 0:51 | 1199.933 | 2:59 | 2899.872 | 7199.999 | 1.878 | 172.6 | 2026-06-02 16:10:15 |  | 2026-06-02 16:08:40
12# | A1 | 2026-06-02 15:58:03 | 35105 | VVQJ233R072728 |  | B | 11-03 | 43 | 575.3564 | 769.0175 | 2817.913 | 8.670903 | 99.85087 | 7200.156 | 2399.987 | 0:51 | 1199.976 | 2:59 | 2899.947 | 7200.156 | 1.886 | 171.95 | 2026-06-02 16:10:15 |  | 2026-06-02 16:08:40
12# | A1 | 2026-06-02 15:58:03 | 35105 | VVQJ233R072728 |  | B | 11-04 | 44 | 570.0153 | 764.1136 | 2822.843 | 7.423665 | 99.85848 | 7199.864 | 2399.949 | 0:50 | 1199.805 | 2:57 | 2899.877 | 7199.864 | 1.949 | 171.32 | 2026-06-02 16:10:15 |  | 2026-06-02 16:08:40
12# | A1 | 2026-06-02 15:58:03 | 35105 | VVQJ233R072728 |  | B | 12-01 | 45 | 579.6427 | 774.5103 | 2829.893 | 11.74134 | 99.57718 | 7199.81 | 2399.987 | 0:52 | 1199.843 | 3:01 | 2899.915 | 7199.616 | 1.866 | 168.69 | 2026-06-02 16:10:15 |  | 2026-06-02 16:08:40
12# | A1 | 2026-06-02 15:58:03 | 35105 | VVQJ233R072728 |  | B | 12-02 | 46 | 573.8143 | 768.2805 | 2820.959 | 7.304807 | 99.98652 | 7200.029 | 2399.905 | 0:51 | 1199.85 | 2:59 | 2899.688 | 7200.029 | 1.868 | 173.53 | 2026-06-02 16:10:15 |  | 2026-06-02 16:08:40
12# | A1 | 2026-06-02 15:58:03 | 35105 | VVQJ233R072728 |  | B | 12-03 | 47 | 571.1246 | 763.5762 | 2816.908 | 7.573327 | 99.98305 | 7199.982 | 2399.958 | 0:51 | 1199.911 | 2:58 | 2899.916 | 7199.982 | 1.867 | 175.65 | 2026-06-02 16:10:15 |  | 2026-06-02 16:08:40
12# | A1 | 2026-06-02 15:58:03 | 35105 | VVQJ233R072728 |  | B | 12-04 | 48 | 568.4877 | 763.5017 | 2824.113 | 4.635783 | 99.97523 | 7199.87 | 2399.881 | 0:50 | 1199.981 | 2:57 | 2899.884 | 7199.87 | 1.951 | 173.78 | 2026-06-02 16:10:15 |  | 2026-06-02 16:08:40
12# | A1 | 2026-06-02 15:58:03 | 35105 | VVQJ233R072728 |  | B | 13-01 | 49 | 571.4636 | 764.5323 | 2827.231 | 4.71827 | 99.92094 | 7199.869 | 2399.903 | 0:52 | 1199.963 | 2:59 | 2899.816 | 7199.869 | 1.89 | 173.72 | 2026-06-02 16:10:15 |  | 2026-06-02 16:08:40
12# | A1 | 2026-06-02 15:58:03 | 35105 | VVQJ233R072728 |  | B | 13-02 | 50 | 565.3424 | 757.8422 | 2822.547 | 11.69638 | 99.96223 | 7200.082 | 2399.804 | 0:49 | 1199.923 | 2:55 | 2899.825 | 7200.082 | 1.991 | 181.13 | 2026-06-02 16:10:15 |  | 2026-06-02 16:08:40
12# | A1 | 2026-06-02 15:58:03 | 35105 | VVQJ233R072728 |  | B | 13-03 | 51 | 573.3278 | 767.7625 | 2821.90625 | 9.765566 | 99.99038 | 7200.126 | 2399.791 | 0:51 | 1199.849 | 2:59 | 2899.785 | 7200.126 | 1.882 | 175.81 | 2026-06-02 16:10:15 |  | 2026-06-02 16:08:40
12# | A1 | 2026-06-02 15:58:03 | 35105 | VVQJ233R072728 |  | B | 13-04 | 52 | 571.4565 | 765.0632 | 2826.252 | 17.84078 | 99.84619 | 7200.132 | 2399.949 | 0:50 | 1199.969 | 2:58 | 2899.869 | 7200.132 | 1.889 | 175.11 | 2026-06-02 16:10:15 |  | 2026-06-02 16:08:40
12# | A1 | 2026-06-02 15:58:03 | 35105 | VVQJ233R072728 |  | B | 14-01 | 53 | 574.0717 | 770.1254 | 2836.933 | 6.82634 | 99.55666 | 7200.021 | 2399.952 | 0:52 | 1199.819 | 3:01 | 2899.83 | 7200.021 | 1.876 | 171.48 | 2026-06-02 16:10:15 |  | 2026-06-02 16:08:40
12# | A1 | 2026-06-02 15:58:03 | 35105 | VVQJ233R072728 |  | B | 14-02 | 54 | 573.136 | 766.2676 | 2826.967 | 12.10407 | 99.79343 | 7200.177 | 2399.84 | 0:51 | 1199.973 | 2:59 | 2899.767 | 7200.372 | 1.864 | 176.54 | 2026-06-02 16:10:15 |  | 2026-06-02 16:08:40
12# | A1 | 2026-06-02 15:58:03 | 35105 | VVQJ233R072728 |  | B | 14-03 | 55 | 563.0361 | 755.6881 | 2825.235 | 4.241166 | 99.92962 | 7199.952 | 2399.99 | 0:49 | 1199.912 | 2:55 | 2899.828 | 7200.146 | 1.981 | 182.43 | 2026-06-02 16:10:15 |  | 2026-06-02 16:08:40
12# | A1 | 2026-06-02 15:58:03 | 35105 | VVQJ233R072728 |  | B | 14-04 | 56 | 577.1279 | 771.5555 | 2826.878 | 6.24416 | 99.89699 | 7200.173 | 2399.897 | 0:51 | 1199.911 | 2:59 | 2899.865 | 7200.173 | 1.89 | 174.95 | 2026-06-02 16:10:15 |  | 2026-06-02 16:08:40
12# | A1 | 2026-06-02 15:58:03 | 35105 | VVQJ233R072728 |  | B | 15-01 | 57 | 575.0952 | 772.0742 | 2837.154 | 11.49946 | 99.82886 | 7199.99 | 2399.823 | 0:53 | 1199.9 | 3:01 | 2899.827 | 7199.99 | 1.866 | 172.39 | 2026-06-02 16:10:15 |  | 2026-06-02 16:08:40
12# | A1 | 2026-06-02 15:58:03 | 35105 | VVQJ233R072728 |  | B | 15-02 | 58 | 575.2249 | 770.3915 | 2829.009 | 0.301717 | 99.86058 | 7199.837 | 2399.913 | 0:51 | 1199.955 | 3:00 | 2899.869 | 7200.03125 | 1.879 | 176.81 | 2026-06-02 16:10:15 |  | 2026-06-02 16:08:40
12# | A1 | 2026-06-02 15:58:03 | 35105 | VVQJ233R072728 |  | B | 15-03 | 59 | 573.2638 | 766.7327 | 2827.683 | 4.096836 | 99.97224 | 7199.81 | 2399.894 | 0:51 | 1199.833 | 2:59 | 2899.831 | 7199.81 | 1.87 | 178.93 | 2026-06-02 16:10:15 |  | 2026-06-02 16:08:40
12# | A1 | 2026-06-02 15:58:03 | 35105 | VVQJ233R072728 |  | B | 15-04 | 60 | 574.5787 | 768.8755 | 2831.263 | 7.877989 | 99.81722 | 7200.01 | 2399.982 | 0:51 | 1199.961 | 2:59 | 2899.796 | 7200.01 | 1.937 | 177.3 | 2026-06-02 16:10:15 |  | 2026-06-02 16:08:40
12# | A1 | 2026-06-02 15:58:03 | 35105 | VVQJ233R072728 |  | B | 16-01 | 61 | 574.3525 | 770.9113 | 2838.858 | 3.152489 | 99.86851 | 7199.881 | 2399.927 | 0:52 | 1199.8 | 3:01 | 2899.848 | 7199.881 | 1.824 | 173.61 | 2026-06-02 16:10:15 |  | 2026-06-02 16:08:40
12# | A1 | 2026-06-02 15:58:03 | 35105 | VVQJ233R072728 |  | B | 16-02 | 62 | 574.256 | 768.6997 | 2831.613 | 4.551331 | 99.86452 | 7200.176 | 2399.893 | 0:51 | 1199.832 | 3:00 | 2899.83 | 7200.176 | 1.855 | 177.48 | 2026-06-02 16:10:15 |  | 2026-06-02 16:08:40
12# | A1 | 2026-06-02 15:58:03 | 35105 | VVQJ233R072728 |  | B | 16-03 | 63 | 573.3097 | 767.2241 | 2829.388 | 8.207695 | 99.94704 | 7199.871 | 2399.765625 | 0:51 | 1199.925 | 2:59 | 2899.929 | 7200.066 | 1.875 | 179.05 | 2026-06-02 16:10:15 |  | 2026-06-02 16:08:40
12# | A1 | 2026-06-02 15:58:03 | 35105 | VVQJ233R072728 |  | B | 16-04 | 64 | 575.7962 | 769.7831 | 2837.115 | 9.001904 | 99.84465 | 7200.153 | 2399.998 | 0:51 | 1199.918 | 2:59 | 2899.712 | 7200.153 | 1.858 | 178.56 | 2026-06-02 16:10:15 |  | 2026-06-02 16:08:40

## Parameter
Serial Number | Slot | [35105] Parameter
1 | R
2 | S | 【810< Capacitance <=840】【2500< BeginVoltageSD <=2900】【-1< ChargeEndCurrent <=45】【1< ESR <=2.35】【100< OCV <=400】
3 | A | 【780< Capacitance <=810】【2500< BeginVoltageSD <=2900】【-1< ChargeEndCurrent <=45】【1< ESR <=2.35】【100< OCV <=400】
4 | B | 【750< Capacitance <=780】【2500< BeginVoltageSD <=2900】【-1< ChargeEndCurrent <=45】【1< ESR <=2.35】【100< OCV <=400】
5 | C | 【720< Capacitance <=750】【2500< BeginVoltageSD <=2900】【-1< ChargeEndCurrent <=45】【1< ESR <=2.35】【100< OCV <=400】
6 | D | 【700< Capacitance <=720】【2500< BeginVoltageSD <=2900】【-1< ChargeEndCurrent <=45】【1< ESR <=2.35】【100< OCV <=400】
7 | SD NG | 【BeginVoltageSD<=2500¦¦ BeginVoltageSD>2900】
8 | NG