## Data
DevName | SortNum | StartTime | WorkflowCode | LotNo | Barcode | Slot | Position | Channel | Capacity(mAh) | Capacitance(F) | BeginVoltageSD(mV) | ChargeEndCurrent(mA) | EndVoltage(mV) | EndCurrent(mA) | DischargeVoltage1(mV) | DischargeVoltage1_Time(Min:Sec) | DischargeVoltage2(mV) | DischargeVoltage2_Time(Min:Sec) | DischargeBeginVoltage(mV) | DischargeBeginCurrent(mA) | ESR(mΩ) | OCV(mV) | ESRTime | NGInfo | EndTime
12# | A2 | 2026-06-02 16:05:14 | 35105 | VVQJ233R072728 |  |  | 01-01 | 1 | 0 | -1 | -0.224396 | 0 | -0.224396 | 1.036427 | -1 | -1:00 | -1 | -1:00 | -0.224396 | 1.036427 | 9999.9 | 108.56 | 2026-06-02 16:17:39 | EmptyCell | 2026-06-02 16:16:03
12# | A2 | 2026-06-02 16:05:14 | 35105 | VVQJ233R072728 |  |  | 01-02 | 2 | 0 | -1 | -0.009662 | 0 | 0.096594 | 0.270168 | -1 | -1:00 | -1 | -1:00 | -0.009662 | 0.270168 | 9999.9 | 91.44 | 2026-06-02 16:17:39 | EmptyCell | 2026-06-02 16:16:03
12# | A2 | 2026-06-02 16:05:14 | 35105 | VVQJ233R072728 |  |  | 01-03 | 3 | 0 | -1 | -8.139694 | 0 | -8.245919 | 1.778707 | -1 | -1:00 | -1 | -1:00 | -8.245919 | 1.778707 | 9999.9 | 99.1 | 2026-06-02 16:17:39 | EmptyCell | 2026-06-02 16:16:03
12# | A2 | 2026-06-02 16:05:14 | 35105 | VVQJ233R072728 |  |  | 01-04 | 4 | 0 | -1 | -2.837675 | 0 | -2.518968 | 0.963308 | -1 | -1:00 | -1 | -1:00 | -2.625204 | 0.963308 | 9999.9 | 85.24 | 2026-06-02 16:17:39 | EmptyCell | 2026-06-02 16:16:03
12# | A2 | 2026-06-02 16:05:14 | 35105 | VVQJ233R072728 |  |  | 02-01 | 5 | 0 | -1 | 0.526887 | 0 | 0.739403 | 2.350388 | -1 | -1:00 | -1 | -1:00 | 0.845662 | 2.350388 | 9999.9 | 104.36 | 2026-06-02 16:17:39 | EmptyCell | 2026-06-02 16:16:03
12# | A2 | 2026-06-02 16:05:14 | 35105 | VVQJ233R072728 |  | B | 02-02 | 6 | 573.0792 | 768.0943 | 2834.239 | 6.758189 | 99.78887 | 7199.94 | 2399.927 | 0:52 | 1199.86 | 3:00 | 2899.698 | 7199.94 | 1.895 | 154.03 | 2026-06-02 16:17:39 |  | 2026-06-02 16:16:03
12# | A2 | 2026-06-02 16:05:14 | 35105 | VVQJ233R072728 |  |  | 02-03 | 7 | 0 | -1 | -2.079239 | 0 | -1.760585 | 1.50852 | -1 | -1:00 | -1 | -1:00 | -1.866803 | 1.50852 | 9999.9 | 127.13 | 2026-06-02 16:17:39 | EmptyCell | 2026-06-02 16:16:03
12# | A2 | 2026-06-02 16:05:14 | 35105 | VVQJ233R072728 |  |  | 02-04 | 8 | 0 | -1 | -4.410302 | 0 | -4.728958 | 0 | -1 | -1:00 | -1 | -1:00 | -4.728958 | 0 | 9999.9 | 145.06 | 2026-06-02 16:17:39 | EmptyCell | 2026-06-02 16:16:03
12# | A2 | 2026-06-02 16:05:14 | 35105 | VVQJ233R072728 |  | B | 03-01 | 9 | 570.7113 | 763.1058 | 2825.523 | 7.318006 | 99.87163 | 7200.143 | 2399.916 | 0:50 | 1199.8 | 2:57 | 2899.893 | 7199.948 | 1.932 | 158.37 | 2026-06-02 16:17:39 |  | 2026-06-02 16:16:03
12# | A2 | 2026-06-02 16:05:14 | 35105 | VVQJ233R072728 |  | B | 03-02 | 10 | 569.7972 | 764.5787 | 2750.866 | 5.698993 | 99.91105 | 7200.015625 | 2399.956 | 0:52 | 1199.933 | 2:59 | 2899.86 | 7199.82 | 1.886 | 157.82 | 2026-06-02 16:17:39 |  | 2026-06-02 16:16:03
12# | A2 | 2026-06-02 16:05:14 | 35105 | VVQJ233R072728 |  | C | 03-03 | 11 | 559.8384 | 749.2367 | 2829.815 | 6.930909 | 99.93932 | 7200.161 | 2399.99 | 0:49 | 1199.903 | 2:54 | 2899.964 | 7199.771 | 1.911 | 161.96 | 2026-06-02 16:17:39 |  | 2026-06-02 16:16:03
12# | A2 | 2026-06-02 16:05:14 | 35105 | VVQJ233R072728 |  | B | 03-04 | 12 | 571.3827 | 764.1658 | 2828.518 | 4.190871 | 99.95861 | 7199.908 | 2399.919 | 0:50 | 1199.99 | 2:57 | 2899.827 | 7200.102 | 1.934 | 160.22 | 2026-06-02 16:17:39 |  | 2026-06-02 16:16:03
12# | A2 | 2026-06-02 16:05:14 | 35105 | VVQJ233R072728 |  | B | 04-01 | 13 | 574.2613 | 769.7518 | 2836.575 | 3.367614 | 99.81669 | 7199.866 | 2399.972 | 0:52 | 1199.873 | 3:01 | 2899.978 | 7199.866 | 1.928 | 162.21 | 2026-06-02 16:17:39 |  | 2026-06-02 16:16:03
12# | A2 | 2026-06-02 16:05:14 | 35105 | VVQJ233R072728 |  | B | 04-02 | 14 | 569.6508 | 761.8527 | 2829.324 | 9.239303 | 99.86938 | 7200.136 | 2399.979 | 0:52 | 1199.894 | 2:59 | 2899.855 | 7200.136 | 1.938 | 159.62 | 2026-06-02 16:17:39 |  | 2026-06-02 16:16:03
12# | A2 | 2026-06-02 16:05:14 | 35105 | VVQJ233R072728 |  | B | 04-03 | 15 | 570.0164 | 761.9579 | 2829.934 | 5.067271 | 99.88938 | 7199.955 | 2399.898 | 0:50 | 1199.792 | 2:57 | 2899.96 | 7200.149 | 1.941 | 161.43 | 2026-06-02 16:17:39 |  | 2026-06-02 16:16:03
12# | A2 | 2026-06-02 16:05:14 | 35105 | VVQJ233R072728 |  | B | 04-04 | 16 | 567.8277 | 760.3961 | 2838.927 | 9.120232 | 99.97861 | 7200.149 | 2399.917 | 0:52 | 1199.681 | 2:58 | 2899.821 | 7200.149 | 1.931 | 166.89 | 2026-06-02 16:17:39 |  | 2026-06-02 16:16:03
12# | A2 | 2026-06-02 16:05:14 | 35105 | VVQJ233R072728 |  | B | 05-01 | 17 | 571.978 | 767.57 | 2828.87 | 3.904575 | 99.83738 | 7199.875 | 2399.899 | 0:52 | 1199.885 | 3:00 | 2899.833 | 7199.875 | 1.936 | 160.23 | 2026-06-02 16:17:39 |  | 2026-06-02 16:16:03
12# | A2 | 2026-06-02 16:05:14 | 35105 | VVQJ233R072728 |  | B | 05-02 | 18 | 575.4371 | 772.3646 | 2836.678 | 9.681796 | 99.99087 | 7200.089 | 2399.995 | 0:53 | 1199.937 | 3:01 | 2899.806 | 7200.089 | 1.81 | 158.21 | 2026-06-02 16:17:39 |  | 2026-06-02 16:16:03
12# | A2 | 2026-06-02 16:05:14 | 35105 | VVQJ233R072728 |  | B | 05-03 | 19 | 568.7518 | 761.6808 | 2829.549 | 3.224559 | 99.97729 | 7200.049 | 2399.962 | 0:50 | 1199.924 | 2:57 | 2899.783 | 7200.243 | 1.93 | 165.14 | 2026-06-02 16:17:39 |  | 2026-06-02 16:16:03
12# | A2 | 2026-06-02 16:05:14 | 35105 | VVQJ233R072728 |  | B | 05-04 | 20 | 569.9258 | 761.6642 | 2833.347 | 13.9919 | 99.91407 | 7199.998 | 2399.941 | 0:50 | 1199.895 | 2:57 | 2899.952 | 7199.998 | 1.932 | 163.88 | 2026-06-02 16:17:39 |  | 2026-06-02 16:16:03
12# | A2 | 2026-06-02 16:05:14 | 35105 | VVQJ233R072728 |  | B | 06-01 | 21 | 581.7142 | 779.8167 | 2828.51 | 3.694783 | 99.91634 | 7200.102 | 2399.87 | 0:53 | 1199.977 | 3:03 | 2899.879 | 7200.102 | 1.907 | 159.68 | 2026-06-02 16:17:39 |  | 2026-06-02 16:16:03
12# | A2 | 2026-06-02 16:05:14 | 35105 | VVQJ233R072728 |  | B | 06-02 | 22 | 563.9812 | 756.15 | 2839.186 | 5.614736 | 99.9109 | 7199.939 | 2399.899 | 0:51 | 1199.615 | 2:57 | 2899.726 | 7199.939 | 1.885 | 171.02 | 2026-06-02 16:17:39 |  | 2026-06-02 16:16:03
12# | A2 | 2026-06-02 16:05:14 | 35105 | VVQJ233R072728 |  | B | 06-03 | 23 | 570.0131 | 760.7664 | 2832.02 | 13.19918 | 99.84222 | 7200.09 | 2399.852 | 0:50 | 1199.916 | 2:57 | 2899.798 | 7200.285 | 1.911 | 165.17 | 2026-06-02 16:17:39 |  | 2026-06-02 16:16:03
12# | A2 | 2026-06-02 16:05:14 | 35105 | VVQJ233R072728 |  | B | 06-04 | 24 | 567.993 | 760.527 | 2827.178 | 2.309837 | 99.93281 | 7200.139 | 2399.977 | 0:50 | 1199.968 | 2:57 | 2899.848 | 7200.139 | 1.997 | 167.29 | 2026-06-02 16:17:39 |  | 2026-06-02 16:16:03
12# | A2 | 2026-06-02 16:05:14 | 35105 | VVQJ233R072728 |  | B | 07-01 | 25 | 579.0761 | 776.1906 | 2827.867 | 3.487504 | 99.93993 | 7199.952 | 2399.988 | 0:53 | 1199.653 | 3:02 | 2899.693 | 7199.952 | 1.898 | 163.64 | 2026-06-02 16:17:39 |  | 2026-06-02 16:16:03
12# | A2 | 2026-06-02 16:05:14 | 35105 | VVQJ233R072728 |  | B | 07-02 | 26 | 573.2778 | 768.3099 | 2836.219 | 3.975946 | 99.95364 | 7199.948 | 2399.938 | 0:52 | 1199.794 | 3:00 | 2899.866 | 7199.948 | 1.801 | 162.45 | 2026-06-02 16:17:39 |  | 2026-06-02 16:16:03
12# | A2 | 2026-06-02 16:05:14 | 35105 | VVQJ233R072728 |  | B | 07-03 | 27 | 577.2601 | 773.1089 | 2831.088 | 6.616159 | 99.83707 | 7200.027 | 2399.916 | 0:52 | 1199.926 | 3:01 | 2899.85 | 7200.414 | 1.859 | 166.55 | 2026-06-02 16:17:39 |  | 2026-06-02 16:16:03
12# | A2 | 2026-06-02 16:05:14 | 35105 | VVQJ233R072728 |  | B | 07-04 | 28 | 562.2328 | 753.6649 | 2829.027 | 5.873189 | 99.93941 | 7200.113 | 2399.87 | 0:50 | 1199.888 | 2:55 | 2899.827 | 7200.113 | 1.926 | 168.69 | 2026-06-02 16:17:39 |  | 2026-06-02 16:16:03
12# | A2 | 2026-06-02 16:05:14 | 35105 | VVQJ233R072728 |  | B | 08-01 | 29 | 572.0327 | 767.6493 | 2828.207 | 9.044637 | 99.95512 | 7200.135 | 2399.965 | 0:52 | 1199.844 | 3:00 | 2899.953 | 7200.135 | 1.938 | 165.47 | 2026-06-02 16:17:39 |  | 2026-06-02 16:16:03
12# | A2 | 2026-06-02 16:05:14 | 35105 | VVQJ233R072728 |  | B | 08-02 | 30 | 568.3974 | 760.2405 | 2831.694 | 9.226205 | 99.80582 | 7199.815 | 2399.817 | 0:52 | 1199.959 | 2:58 | 2899.829 | 7199.815 | 1.9 | 169.92 | 2026-06-02 16:17:39 |  | 2026-06-02 16:16:03
12# | A2 | 2026-06-02 16:05:14 | 35105 | VVQJ233R072728 |  | B | 08-03 | 31 | 577.0443 | 772.905 | 2832.07 | 12.44999 | 99.93008 | 7199.854 | 2399.963 | 0:52 | 1199.974 | 3:01 | 2899.8 | 7200.048 | 1.922 | 168.78 | 2026-06-02 16:17:39 |  | 2026-06-02 16:16:03
12# | A2 | 2026-06-02 16:05:14 | 35105 | VVQJ233R072728 |  | B | 08-04 | 32 | 570.0317 | 764.7496 | 2828.599 | 6.999087 | 99.94568 | 7200.072 | 2399.885 | 0:50 | 1199.847 | 2:58 | 2899.821 | 7200.072 | 1.942 | 168.64 | 2026-06-02 16:17:39 |  | 2026-06-02 16:16:03
12# | A2 | 2026-06-02 16:05:14 | 35105 | VVQJ233R072728 |  | B | 09-01 | 33 | 573.1943 | 768.3256 | 2827.4 | 6.302341 | 99.87035 | 7199.954 | 2399.998 | 0:52 | 1199.83 | 3:00 | 2899.979 | 7199.954 | 1.875 | 170.07 | 2026-06-02 16:17:39 |  | 2026-06-02 16:16:03
12# | A2 | 2026-06-02 16:05:14 | 35105 | VVQJ233R072728 |  | B | 09-02 | 34 | 573.4907 | 769.798 | 2835.206 | 8.617639 | 99.95454 | 7200.159 | 2399.895 | 0:52 | 1199.922 | 3:01 | 2899.929 | 7200.159 | 1.818 | 164.95 | 2026-06-02 16:17:39 |  | 2026-06-02 16:16:03
12# | A2 | 2026-06-02 16:05:14 | 35105 | VVQJ233R072728 |  | B | 09-03 | 35 | 575.1579 | 769.4759 | 2827.429 | 2.944931 | 99.80202 | 7199.924 | 2399.909 | 0:52 | 1199.987 | 3:00 | 2899.868 | 7199.924 | 1.864 | 170.7 | 2026-06-02 16:17:39 |  | 2026-06-02 16:16:03
12# | A2 | 2026-06-02 16:05:14 | 35105 | VVQJ233R072728 |  | B | 09-04 | 36 | 573.003 | 767.0233 | 2827.8 | 10.80094 | 99.87915 | 7199.988 | 2399.926 | 0:51 | 1199.883 | 2:59 | 2899.803 | 7199.988 | 1.9 | 170.81 | 2026-06-02 16:17:39 |  | 2026-06-02 16:16:03
12# | A2 | 2026-06-02 16:05:14 | 35105 | VVQJ233R072728 |  | B | 10-01 | 37 | 572.9798 | 768.3865 | 2829.351 | 10.38053 | 99.89125 | 7199.947 | 2399.933 | 0:52 | 1199.796 | 3:00 | 2899.822 | 7199.947 | 1.898 | 168.26 | 2026-06-02 16:17:39 |  | 2026-06-02 16:16:03
12# | A2 | 2026-06-02 16:05:14 | 35105 | VVQJ233R072728 |  | B | 10-02 | 38 | 567.7724 | 760.1844 | 2824.585 | 6.657047 | 99.96138 | 7199.854 | 2399.949 | 0:50 | 1199.826 | 2:57 | 2899.859 | 7199.854 | 2.081 | 176.32 | 2026-06-02 16:17:39 |  | 2026-06-02 16:16:03
12# | A2 | 2026-06-02 16:05:14 | 35105 | VVQJ233R072728 |  | B | 10-03 | 39 | 577.1292 | 773.1285 | 2831.388 | 5.691738 | 99.95488 | 7199.890625 | 2399.896 | 0:52 | 1199.987 | 3:01 | 2899.708 | 7199.890625 | 1.858 | 169.3 | 2026-06-02 16:17:39 |  | 2026-06-02 16:16:03
12# | A2 | 2026-06-02 16:05:14 | 35105 | VVQJ233R072728 |  | B | 10-04 | 40 | 573.898 | 768.5745 | 2827.176 | 4.779132 | 99.8694 | 7200.176 | 2399.938 | 0:51 | 1199.953125 | 2:59 | 2899.764 | 7200.176 | 1.896 | 173.88 | 2026-06-02 16:17:39 |  | 2026-06-02 16:16:03
12# | A2 | 2026-06-02 16:05:14 | 35105 | VVQJ233R072728 |  | B | 11-01 | 41 | 570.4841 | 766.5213 | 2829.582 | 2.524022 | 99.94936 | 7199.951 | 2399.96875 | 0:52 | 1199.963 | 3:00 | 2899.821 | 7199.951 | 1.898 | 169.2 | 2026-06-02 16:17:39 |  | 2026-06-02 16:16:03
12# | A2 | 2026-06-02 16:05:14 | 35105 | VVQJ233R072728 |  | B | 11-02 | 42 | 571.0522 | 764.7328 | 2831.635 | 3.540205 | 99.90695 | 7199.952 | 2399.923 | 0:52 | 1199.804 | 2:59 | 2899.867 | 7199.757 | 1.827 | 174.7 | 2026-06-02 16:17:39 |  | 2026-06-02 16:16:03
12# | A2 | 2026-06-02 16:05:14 | 35105 | VVQJ233R072728 |  | B | 11-03 | 43 | 577.355 | 772.9866 | 2832.277 | 4.600056 | 99.93864 | 7199.989 | 2399.943 | 0:52 | 1199.844 | 3:01 | 2899.746 | 7199.794 | 1.852 | 170.76 | 2026-06-02 16:17:39 |  | 2026-06-02 16:16:03
12# | A2 | 2026-06-02 16:05:14 | 35105 | VVQJ233R072728 |  | B | 11-04 | 44 | 576.4432 | 770.5706 | 2826.833 | 7.615671 | 99.83578 | 7200.14 | 2399.973 | 0:51 | 1199.814 | 3:00 | 2899.818 | 7200.14 | 1.904 | 173.66 | 2026-06-02 16:17:39 |  | 2026-06-02 16:16:03
12# | A2 | 2026-06-02 16:05:14 | 35105 | VVQJ233R072728 |  | B | 12-01 | 45 | 572.8674 | 767.9614 | 2827.716 | 8.003746 | 99.91231 | 7200.119 | 2399.823 | 0:52 | 1199.874 | 3:00 | 2899.864 | 7200.119 | 1.866 | 175.05 | 2026-06-02 16:17:39 |  | 2026-06-02 16:16:03
12# | A2 | 2026-06-02 16:05:14 | 35105 | VVQJ233R072728 |  | B | 12-02 | 46 | 562.948 | 753.5036 | 2831.321 | 3.839331 | 99.80174 | 7200.077 | 2399.906 | 0:51 | 1199.911 | 2:56 | 2899.859 | 7200.077 | 1.913 | 177.27 | 2026-06-02 16:17:39 |  | 2026-06-02 16:16:03
12# | A2 | 2026-06-02 16:05:14 | 35105 | VVQJ233R072728 |  | B | 12-03 | 47 | 576.8385 | 771.0434 | 2830.894 | 1.676722 | 99.89854 | 7199.907 | 2399.936 | 0:52 | 1199.926 | 3:01 | 2899.851 | 7199.712 | 1.871 | 174.28 | 2026-06-02 16:17:39 |  | 2026-06-02 16:16:03
12# | A2 | 2026-06-02 16:05:14 | 35105 | VVQJ233R072728 |  | B | 12-04 | 48 | 566.8219 | 760.3965 | 2827.232 | 1.765832 | 99.97756 | 7199.923 | 2399.8 | 0:49 | 1199.953 | 2:56 | 2899.799 | 7199.923 | 1.927 | 179.65 | 2026-06-02 16:17:39 |  | 2026-06-02 16:16:03
12# | A2 | 2026-06-02 16:05:14 | 35105 | VVQJ233R072728 |  | B | 13-01 | 49 | 580.6403 | 778.221 | 2825.893 | 4.58524 | 99.89061 | 7200.177 | 2399.965 | 0:53 | 1199.903 | 3:03 | 2899.894 | 7200.177 | 1.908 | 172.09 | 2026-06-02 16:17:39 |  | 2026-06-02 16:16:03
12# | A2 | 2026-06-02 16:05:14 | 35105 | VVQJ233R072728 |  | B | 13-02 | 50 | 574.6591 | 770.8588 | 2835.595 | 9.019303 | 99.98694 | 7200.149 | 2399.998 | 0:52 | 1199.821 | 3:00 | 2899.797 | 7199.955 | 1.89 | 174.15 | 2026-06-02 16:17:39 |  | 2026-06-02 16:16:03
12# | A2 | 2026-06-02 16:05:14 | 35105 | VVQJ233R072728 |  | B | 13-03 | 51 | 572.5049 | 765.4866 | 2829.427 | 7.321088 | 99.91846 | 7199.861 | 2399.811 | 0:52 | 1199.562 | 3:00 | 2899.861 | 7199.861 | 1.87 | 176.3 | 2026-06-02 16:17:39 |  | 2026-06-02 16:16:03
12# | A2 | 2026-06-02 16:05:14 | 35105 | VVQJ233R072728 |  | B | 13-04 | 52 | 571.6126 | 765.1733 | 2828.535 | 12.45727 | 99.81904 | 7200.059 | 2399.938 | 0:51 | 1199.89 | 2:59 | 2899.72 | 7199.865 | 1.914 | 177.52 | 2026-06-02 16:17:39 |  | 2026-06-02 16:16:03
12# | A2 | 2026-06-02 16:05:14 | 35105 | VVQJ233R072728 |  | B | 14-01 | 53 | 571.6835 | 767.9002 | 2830.704 | 2.176604 | 99.85831 | 7199.893 | 2399.909 | 0:52 | 1199.809 | 3:00 | 2899.916 | 7199.893 | 1.934 | 173.01 | 2026-06-02 16:17:39 |  | 2026-06-02 16:16:03
12# | A2 | 2026-06-02 16:05:14 | 35105 | VVQJ233R072728 |  | B | 14-02 | 54 | 578.0124 | 773.5084 | 2835.118 | 7.747355 | 99.79316 | 7199.831 | 2399.991 | 0:52 | 1199.62 | 3:01 | 2899.845 | 7199.636 | 1.87 | 175.87 | 2026-06-02 16:17:39 |  | 2026-06-02 16:16:03
12# | A2 | 2026-06-02 16:05:14 | 35105 | VVQJ233R072728 |  | B | 14-03 | 55 | 577.1137 | 773.2101 | 2828.088 | 10.80047 | 99.91359 | 7199.897 | 2399.945 | 0:52 | 1199.956 | 3:01 | 2899.78125 | 7199.51 | 1.87 | 174.26 | 2026-06-02 16:17:39 |  | 2026-06-02 16:16:03
12# | A2 | 2026-06-02 16:05:14 | 35105 | VVQJ233R072728 |  | B | 14-04 | 56 | 574.9689 | 768.9098 | 2827.16 | 5.726443 | 99.99193 | 7199.886 | 2399.971 | 0:51 | 1199.996 | 2:59 | 2899.721 | 7199.886 | 1.897 | 177.36 | 2026-06-02 16:17:39 |  | 2026-06-02 16:16:03
12# | A2 | 2026-06-02 16:05:14 | 35105 | VVQJ233R072728 |  | B | 15-01 | 57 | 572.0446 | 765.5054 | 2824.395 | 7.760492 | 99.71286 | 7200.108 | 2399.958 | 0:51 | 1199.849 | 2:59 | 2899.933 | 7199.915 | 1.878 | 179.49 | 2026-06-02 16:17:39 |  | 2026-06-02 16:16:03
12# | A2 | 2026-06-02 16:05:14 | 35105 | VVQJ233R072728 |  | B | 15-02 | 58 | 579.5891 | 776.0398 | 2833.714 | 12.40403 | 99.94004 | 7199.865 | 2399.863 | 0:52 | 1199.866 | 3:02 | 2899.684 | 7199.671 | 1.896 | 176.62 | 2026-06-02 16:17:39 |  | 2026-06-02 16:16:03
12# | A2 | 2026-06-02 16:05:14 | 35105 | VVQJ233R072728 |  | B | 15-03 | 59 | 577.1074 | 772.5811 | 2828.646 | 9.42078 | 99.89009 | 7199.918 | 2399.791 | 0:52 | 1199.912 | 3:01 | 2899.821 | 7199.531 | 1.843 | 179.5 | 2026-06-02 16:17:39 |  | 2026-06-02 16:16:03
12# | A2 | 2026-06-02 16:05:14 | 35105 | VVQJ233R072728 |  | B | 15-04 | 60 | 574.9628 | 770.0169 | 2826.617 | 12.87705 | 99.97511 | 7199.91 | 2399.926 | 0:51 | 1199.961 | 3:00 | 2899.822 | 7199.91 | 1.89 | 179.47 | 2026-06-02 16:17:39 |  | 2026-06-02 16:16:03
12# | A2 | 2026-06-02 16:05:14 | 35105 | VVQJ233R072728 |  | B | 16-01 | 61 | 572.1316 | 765.6796 | 2828.274 | 5.316962 | 99.91698 | 7200.122 | 2399.936 | 0:51 | 1199.824 | 2:59 | 2899.682 | 7199.927 | 1.88 | 180.95 | 2026-06-02 16:17:39 |  | 2026-06-02 16:16:03
12# | A2 | 2026-06-02 16:05:14 | 35105 | VVQJ233R072728 |  | B | 16-02 | 62 | 578.0973 | 774.465 | 2835.921 | 11.5564 | 99.85815 | 7200.091 | 2399.94 | 0:52 | 1199.958 | 3:01 | 2899.889 | 7199.897 | 1.873 | 179.66 | 2026-06-02 16:17:39 |  | 2026-06-02 16:16:03
12# | A2 | 2026-06-02 16:05:14 | 35105 | VVQJ233R072728 |  | B | 16-03 | 63 | 578.7236 | 774.3046 | 2829.968 | 5.126644 | 99.92992 | 7200.095 | 2399.938 | 0:52 | 1199.911 | 3:02 | 2899.852 | 7200.095 | 1.851 | 178.85 | 2026-06-02 16:17:39 |  | 2026-06-02 16:16:03
12# | A2 | 2026-06-02 16:05:14 | 35105 | VVQJ233R072728 |  | B | 16-04 | 64 | 573.0047 | 766.438 | 2828.661 | 10.47182 | 99.86093 | 7199.984375 | 2399.631 | 0:51 | 1199.94 | 2:59 | 2899.812 | 7199.984375 | 1.881 | 179.91 | 2026-06-02 16:17:39 |  | 2026-06-02 16:16:03

## Parameter
Serial Number | Slot | [35105] Parameter
1 | R
2 | S | 【810< Capacitance <=840】【2500< BeginVoltageSD <=2900】【-1< ChargeEndCurrent <=45】【1< ESR <=2.35】【100< OCV <=400】
3 | A | 【780< Capacitance <=810】【2500< BeginVoltageSD <=2900】【-1< ChargeEndCurrent <=45】【1< ESR <=2.35】【100< OCV <=400】
4 | B | 【750< Capacitance <=780】【2500< BeginVoltageSD <=2900】【-1< ChargeEndCurrent <=45】【1< ESR <=2.35】【100< OCV <=400】
5 | C | 【720< Capacitance <=750】【2500< BeginVoltageSD <=2900】【-1< ChargeEndCurrent <=45】【1< ESR <=2.35】【100< OCV <=400】
6 | D | 【700< Capacitance <=720】【2500< BeginVoltageSD <=2900】【-1< ChargeEndCurrent <=45】【1< ESR <=2.35】【100< OCV <=400】
7 | SD NG | 【BeginVoltageSD<=2500¦¦ BeginVoltageSD>2900】
8 | NG