## Data
DevName | SortNum | StartTime | WorkflowCode | LotNo | Barcode | Slot | Position | Channel | Capacity(mAh) | Capacitance(F) | BeginVoltageSD(mV) | ChargeEndCurrent(mA) | EndVoltage(mV) | EndCurrent(mA) | DischargeVoltage1(mV) | DischargeVoltage1_Time(Min:Sec) | DischargeVoltage2(mV) | DischargeVoltage2_Time(Min:Sec) | DischargeBeginVoltage(mV) | DischargeBeginCurrent(mA) | ESR(mΩ) | OCV(mV) | ESRTime | NGInfo | EndTime
12# | A1 | 2026-06-02 16:26:25 | 35105 | VVQJ263R072724 |  | C | 01-01 | 1 | 549.0258 | 734.8915 | 2844.041 | 3.508291 | 99.96821 | 7199.998 | 2399.958 | 0:49 | 1199.977 | 2:52 | 2899.817 | 7199.803 | 1.926 | 157.91 | 2026-06-02 16:38:48 |  | 2026-06-02 16:37:05
12# | A1 | 2026-06-02 16:26:25 | 35105 | VVQJ263R072724 |  | B | 01-02 | 2 | 561.7517 | 753.4109 | 2845.404 | 1.547802 | 99.90942 | 7200.15 | 2399.97 | 0:51 | 1199.892 | 2:56 | 2899.808 | 7200.345 | 2.086 | 155.76 | 2026-06-02 16:38:48 |  | 2026-06-02 16:37:05
12# | A1 | 2026-06-02 16:26:25 | 35105 | VVQJ263R072724 |  | B | 01-03 | 3 | 563.0406 | 754.0759 | 2845.505 | 0 | 99.97504 | 7199.984 | 2399.991 | 0:51 | 1199.844 | 2:56 | 2899.893 | 7200.178 | 2.086 | 156.6 | 2026-06-02 16:38:48 |  | 2026-06-02 16:37:05
12# | A1 | 2026-06-02 16:26:25 | 35105 | VVQJ263R072724 |  | C | 01-04 | 4 | 548.6877 | 736.5228 | 2847.114 | 1.783592 | 99.87812 | 7200.155 | 2399.914 | 0:49 | 1199.877 | 2:52 | 2899.788 | 7199.961 | 2.024 | 160.03 | 2026-06-02 16:38:48 |  | 2026-06-02 16:37:05
12# | A1 | 2026-06-02 16:26:25 | 35105 | VVQJ263R072724 |  | B | 02-01 | 5 | 567.6171 | 759.7248 | 2841.151 | 7.101149 | 99.9714 | 7200.116 | 2399.91 | 0:51 | 1199.993 | 2:58 | 2899.92 | 7199.923 | 2.031 | 156.89 | 2026-06-02 16:38:48 |  | 2026-06-02 16:37:05
12# | A1 | 2026-06-02 16:26:25 | 35105 | VVQJ263R072724 |  | B | 02-02 | 6 | 565.5542 | 757.5928 | 2843.08 | 5.774418 | 99.95528 | 7199.875 | 2399.955 | 0:51 | 1199.904 | 2:57 | 2899.719 | 7200.07 | 1.989 | 157.28 | 2026-06-02 16:38:48 |  | 2026-06-02 16:37:05
12# | A1 | 2026-06-02 16:26:25 | 35105 | VVQJ263R072724 |  | B | 02-03 | 7 | 565.8016 | 757.1133 | 2845.828 | 4.240577 | 99.89008 | 7200.046 | 2399.895 | 0:51 | 1199.901 | 2:57 | 2899.909 | 7200.24 | 2.031 | 157.08 | 2026-06-02 16:38:48 |  | 2026-06-02 16:37:05
12# | A1 | 2026-06-02 16:26:25 | 35105 | VVQJ263R072724 |  | C | 02-04 | 8 | 547.7257 | 735.0836 | 2847.325 | 1.663899 | 99.90685 | 7199.839 | 2399.94 | 0:49 | 1199.936 | 2:52 | 2899.702 | 7199.839 | 1.972 | 162.48 | 2026-06-02 16:38:48 |  | 2026-06-02 16:37:05
12# | A1 | 2026-06-02 16:26:25 | 35105 | VVQJ263R072724 |  | B | 03-01 | 9 | 565.0059 | 756.7084 | 2842.011 | 9.247347 | 99.90215 | 7200.152 | 2399.848 | 0:51 | 1199.89 | 2:57 | 2899.804 | 7200.152 | 2.081 | 159.55 | 2026-06-02 16:38:48 |  | 2026-06-02 16:37:05
12# | A1 | 2026-06-02 16:26:25 | 35105 | VVQJ263R072724 |  | B | 03-02 | 10 | 564.077 | 755.3622 | 2843.424 | 4.917011 | 99.64464 | 7199.912 | 2399.975 | 0:51 | 1199.558 | 2:57 | 2899.838 | 7200.106 | 2.125 | 160.53 | 2026-06-02 16:38:48 |  | 2026-06-02 16:37:05
12# | A1 | 2026-06-02 16:26:25 | 35105 | VVQJ263R072724 |  | B | 03-03 | 11 | 571.8572 | 763.764 | 2843.21 | 6.922649 | 99.96404 | 7200.167 | 2399.956 | 0:51 | 1199.919 | 2:59 | 2899.945 | 7200.361 | 1.998 | 159.32 | 2026-06-02 16:38:48 |  | 2026-06-02 16:37:05
12# | A1 | 2026-06-02 16:26:25 | 35105 | VVQJ263R072724 |  | C | 03-04 | 12 | 547.5582 | 734.3912 | 2794.378 | 15.75587 | 99.89965 | 7199.977 | 2399.873 | 0:49 | 1199.882 | 2:52 | 2900.019 | 7199.977 | 2.024 | 164.02 | 2026-06-02 16:38:48 |  | 2026-06-02 16:37:05
12# | A1 | 2026-06-02 16:26:25 | 35105 | VVQJ263R072724 |  | B | 04-01 | 13 | 564.8727 | 756.7618 | 2841.497 | 8.058121 | 99.82561 | 7199.989 | 2399.971 | 0:51 | 1199.812 | 2:57 | 2899.877 | 7199.794 | 2.077 | 161.75 | 2026-06-02 16:38:48 |  | 2026-06-02 16:37:05
12# | A1 | 2026-06-02 16:26:25 | 35105 | VVQJ263R072724 |  | C | 04-02 | 14 | 549.5127 | 737.2159 | 2844.793 | 6.031268 | 99.9542 | 7200.145 | 2399.71 | 0:50 | 1199.847 | 2:52 | 2899.777 | 7200.339 | 1.91 | 164.83 | 2026-06-02 16:38:48 |  | 2026-06-02 16:37:05
12# | A1 | 2026-06-02 16:26:25 | 35105 | VVQJ263R072724 |  | B | 04-03 | 15 | 570.336 | 763.5421 | 2843.015 | 4.92168 | 99.74976 | 7200.087 | 2399.936 | 0:51 | 1199.797 | 2:58 | 2899.861 | 7200.282 | 2.027 | 160.74 | 2026-06-02 16:38:48 |  | 2026-06-02 16:37:05
12# | A1 | 2026-06-02 16:26:25 | 35105 | VVQJ263R072724 |  | B | 04-04 | 16 | 562.1495 | 752.9438 | 2840.791 | 5.849568 | 99.81708 | 7200.046 | 2399.94 | 0:51 | 1199.82 | 2:56 | 2899.883 | 7200.046 | 2.112 | 163.8 | 2026-06-02 16:38:48 |  | 2026-06-02 16:37:05
12# | A1 | 2026-06-02 16:26:25 | 35105 | VVQJ263R072724 |  | C | 05-01 | 17 | 546.8507 | 734.3201 | 2844.296875 | 10.13642 | 99.94085 | 7200.142 | 2399.918 | 0:49 | 1199.999 | 2:52 | 2899.857 | 7199.947 | 2.036 | 167.48 | 2026-06-02 16:38:48 |  | 2026-06-02 16:37:05
12# | A1 | 2026-06-02 16:26:25 | 35105 | VVQJ263R072724 |  | C | 05-02 | 18 | 548.3818 | 734.754 | 2842.01 | 1.361122 | 99.92702 | 7200.024 | 2399.958 | 0:49 | 1199.905 | 2:52 | 2899.803 | 7200.024 | 1.973 | 168.57 | 2026-06-02 16:38:48 |  | 2026-06-02 16:37:05
12# | A1 | 2026-06-02 16:26:25 | 35105 | VVQJ263R072724 |  | C | 05-03 | 19 | 549.7078 | 736.7491 | 2847.55 | 5.266354 | 99.8531 | 7199.9 | 2399.979 | 0:50 | 1199.973 | 2:52 | 2899.831 | 7200.29 | 1.924 | 165.55 | 2026-06-02 16:38:48 |  | 2026-06-02 16:37:05
12# | A1 | 2026-06-02 16:26:25 | 35105 | VVQJ263R072724 |  | C | 05-04 | 20 | 547.6701 | 734.859375 | 2844.944 | 8.915253 | 99.9775 | 7199.897 | 2399.884 | 0:49 | 1199.877 | 2:52 | 2899.886 | 7199.897 | 2.024 | 169.19 | 2026-06-02 16:38:48 |  | 2026-06-02 16:37:05
12# | A1 | 2026-06-02 16:26:25 | 35105 | VVQJ263R072724 |  | C | 06-01 | 21 | 548.9883 | 736.3046 | 2844.411 | 11.74292 | 99.96339 | 7200.004 | 2399.997 | 0:49 | 1199.952 | 2:52 | 2899.75 | 7199.81 | 1.985 | 168.92 | 2026-06-02 16:38:48 |  | 2026-06-02 16:37:05
12# | A1 | 2026-06-02 16:26:25 | 35105 | VVQJ263R072724 |  | B | 06-02 | 22 | 564.2424 | 756.0464 | 2842.216 | 4.893407 | 99.9904 | 7200.032 | 2399.822 | 0:51 | 1199.919 | 2:57 | 2899.693 | 7200.032 | 2.112 | 168.18 | 2026-06-02 16:38:48 |  | 2026-06-02 16:37:05
12# | A1 | 2026-06-02 16:26:25 | 35105 | VVQJ263R072724 |  | B | 06-03 | 23 | 564.5198 | 756.886 | 2842.427 | 9.774164 | 99.74374 | 7199.872 | 2399.887 | 0:51 | 1199.877 | 2:57 | 2899.909 | 7200.066 | 2.054 | 165.91 | 2026-06-02 16:38:48 |  | 2026-06-02 16:37:05
12# | A1 | 2026-06-02 16:26:25 | 35105 | VVQJ263R072724 |  | B | 06-04 | 24 | 562.4208 | 753.1816 | 2840.46 | 1.250964 | 99.81895 | 7199.832 | 2399.535 | 0:51 | 1199.9 | 2:56 | 2899.852 | 7199.832 | 2.06 | 167.75 | 2026-06-02 16:38:48 |  | 2026-06-02 16:37:05
12# | A1 | 2026-06-02 16:26:25 | 35105 | VVQJ263R072724 |  | B | 07-01 | 25 | 568.788 | 761.7724 | 2839.67 | 10.76673 | 99.79881 | 7199.899 | 2399.986 | 0:51 | 1199.805 | 2:58 | 2899.902 | 7199.899 | 1.957 | 167.94 | 2026-06-02 16:38:48 |  | 2026-06-02 16:37:05
12# | A1 | 2026-06-02 16:26:25 | 35105 | VVQJ263R072724 |  | B | 07-02 | 26 | 566.9921 | 759.8727 | 2841.963 | 7.731581 | 99.85478 | 7200.002 | 2399.907 | 0:51 | 1199.949 | 2:57 | 2899.757 | 7200.002 | 2.034 | 169.78 | 2026-06-02 16:38:48 |  | 2026-06-02 16:37:05
12# | A1 | 2026-06-02 16:26:25 | 35105 | VVQJ263R072724 |  | B | 07-03 | 27 | 562.4515 | 753.3586 | 2842.34 | 3.336198 | 99.9354 | 7199.84 | 2399.975 | 0:50 | 1199.894 | 2:56 | 2899.841 | 7200.229 | 2.078 | 169.17 | 2026-06-02 16:38:48 |  | 2026-06-02 16:37:05
12# | A1 | 2026-06-02 16:26:25 | 35105 | VVQJ263R072724 |  | B | 07-04 | 28 | 565.2079 | 757.0164 | 2840.073 | 7.974307 | 99.97215 | 7199.974 | 2399.986 | 0:51 | 1199.605 | 2:57 | 2899.8 | 7199.974 | 2.011 | 168.86 | 2026-06-02 16:38:48 |  | 2026-06-02 16:37:05
12# | A1 | 2026-06-02 16:26:25 | 35105 | VVQJ263R072724 |  | B | 08-01 | 29 | 562.8078 | 753.7861 | 2838.668 | 6.966423 | 99.93615 | 7200.126 | 2399.961 | 0:51 | 1199.893 | 2:56 | 2899.883 | 7200.126 | 2.107 | 170.63 | 2026-06-02 16:38:48 |  | 2026-06-02 16:37:05
12# | A1 | 2026-06-02 16:26:25 | 35105 | VVQJ263R072724 |  | B | 08-02 | 30 | 565.3801 | 756.5122 | 2843.355 | 6.963378 | 99.76895 | 7200.026 | 2399.926 | 0:51 | 1199.839 | 2:57 | 2899.6875 | 7200.026 | 2.092 | 171.58 | 2026-06-02 16:38:48 |  | 2026-06-02 16:37:05
12# | A1 | 2026-06-02 16:26:25 | 35105 | VVQJ263R072724 |  | C | 08-03 | 31 | 547.3439 | 735.1364 | 2847.35 | 13.73908 | 99.8335 | 7200.025 | 2399.789 | 0:49 | 1199.988 | 2:52 | 2899.723 | 7200.22 | 1.988 | 172.99 | 2026-06-02 16:38:48 |  | 2026-06-02 16:37:05
12# | A1 | 2026-06-02 16:26:25 | 35105 | VVQJ263R072724 |  | B | 08-04 | 32 | 564.8967 | 755.5682 | 2840.473 | 8.878557 | 99.9707 | 7200.061 | 2399.90625 | 0:51 | 1199.954 | 2:57 | 2899.754 | 7200.061 | 2.072 | 171.36 | 2026-06-02 16:38:48 |  | 2026-06-02 16:37:05
12# | A1 | 2026-06-02 16:26:25 | 35105 | VVQJ263R072724 |  | B | 09-01 | 33 | 567.7697 | 760.0336 | 2838.469 | 4.454755 | 99.96575 | 7199.845 | 2399.913 | 0:51 | 1199.913 | 2:58 | 2899.966 | 7199.845 | 2.036 | 171.95 | 2026-06-02 16:38:48 |  | 2026-06-02 16:37:05
12# | A1 | 2026-06-02 16:26:25 | 35105 | VVQJ263R072724 |  | C | 09-02 | 34 | 549.262 | 736.5732 | 2845.146 | 4.269646 | 99.85525 | 7200.185 | 2399.975 | 0:50 | 1199.926 | 2:52 | 2899.862 | 7200.378 | 1.95 | 173.22 | 2026-06-02 16:38:48 |  | 2026-06-02 16:37:05
12# | A1 | 2026-06-02 16:26:25 | 35105 | VVQJ263R072724 |  | B | 09-03 | 35 | 564.3158 | 755.4398 | 2844.535 | 7.61498 | 99.73632 | 7199.947 | 2399.918 | 0:51 | 1199.971 | 2:57 | 2899.754 | 7200.140625 | 2.062 | 172.4 | 2026-06-02 16:38:48 |  | 2026-06-02 16:37:05
12# | A1 | 2026-06-02 16:26:25 | 35105 | VVQJ263R072724 |  | B | 09-04 | 36 | 563.4054 | 754.5203 | 2840.271 | 10.73383 | 99.92748 | 7199.865 | 2399.955 | 0:51 | 1199.867 | 2:56 | 2899.85 | 7199.865 | 2.085 | 173.08 | 2026-06-02 16:38:48 |  | 2026-06-02 16:37:05
12# | A1 | 2026-06-02 16:26:25 | 35105 | VVQJ263R072724 |  | B | 10-01 | 37 | 565.1841 | 756.2839 | 2837.167 | 6.727943 | 99.94494 | 7199.849 | 2399.93 | 0:51 | 1199.891 | 2:57 | 2899.857 | 7199.849 | 2.058 | 174.3 | 2026-06-02 16:38:48 |  | 2026-06-02 16:37:05
12# | A1 | 2026-06-02 16:26:25 | 35105 | VVQJ263R072724 |  | C | 10-02 | 38 | 548.2978 | 736.348 | 2845.418 | 4.854445 | 99.96688 | 7199.918 | 2399.888 | 0:50 | 1199.869 | 2:52 | 2899.834 | 7199.918 | 2.007 | 175.25 | 2026-06-02 16:38:48 |  | 2026-06-02 16:37:05
12# | A1 | 2026-06-02 16:26:25 | 35105 | VVQJ263R072724 |  | B | 10-03 | 39 | 563.3313 | 753.4261 | 2842.935 | 9.414313 | 99.85828 | 7199.8125 | 2399.979 | 0:51 | 1199.81 | 2:56 | 2899.899 | 7199.8125 | 2.065 | 173.62 | 2026-06-02 16:38:48 |  | 2026-06-02 16:37:05
12# | A1 | 2026-06-02 16:26:25 | 35105 | VVQJ263R072724 |  | C | 10-04 | 40 | 548.8067 | 736.1907 | 2844.358 | 7.486542 | 99.91924 | 7199.878 | 2399.951 | 0:49 | 1199.565 | 2:52 | 2899.829 | 7199.878 | 1.977 | 176.48 | 2026-06-02 16:38:48 |  | 2026-06-02 16:37:05
12# | A1 | 2026-06-02 16:26:25 | 35105 | VVQJ263R072724 |  | C | 11-01 | 41 | 548.3613 | 734.4881 | 2841.452 | 9.690645 | 99.90541 | 7200.175 | 2399.829 | 0:49 | 1199.925 | 2:52 | 2899.79 | 7200.175 | 1.952 | 177.68 | 2026-06-02 16:38:48 |  | 2026-06-02 16:37:05
12# | A1 | 2026-06-02 16:26:25 | 35105 | VVQJ263R072724 |  | C | 11-02 | 42 | 549.3879 | 736.9929 | 2842.067 | 6.268309 | 99.9343 | 7199.999 | 2399.815 | 0:49 | 1199.827 | 2:52 | 2899.872 | 7200.193 | 2.039 | 177.52 | 2026-06-02 16:38:48 |  | 2026-06-02 16:37:05
12# | A1 | 2026-06-02 16:26:25 | 35105 | VVQJ263R072724 |  | B | 11-03 | 43 | 561.1221 | 752.3262 | 2843.841 | 2.443379 | 99.95713 | 7200.156 | 2399.881 | 0:50 | 1199.976 | 2:56 | 2899.735 | 7200.351 | 2.083 | 176.46 | 2026-06-02 16:38:48 |  | 2026-06-02 16:37:05
12# | A1 | 2026-06-02 16:26:25 | 35105 | VVQJ263R072724 |  | C | 11-04 | 44 | 547.5776 | 735.2978 | 2843.881 | 8.203687 | 99.96474 | 7199.864 | 2399.843 | 0:49 | 1199.911 | 2:52 | 2899.771 | 7199.864 | 2.001 | 177.39 | 2026-06-02 16:38:48 |  | 2026-06-02 16:37:05
12# | A1 | 2026-06-02 16:26:25 | 35105 | VVQJ263R072724 |  | B | 12-01 | 45 | 567.605 | 760.3836 | 2839.881 | 7.852565 | 99.78969 | 7199.81 | 2399.881 | 0:51 | 1199.843 | 2:58 | 2899.915 | 7199.616 | 2.021 | 176.01 | 2026-06-02 16:38:48 |  | 2026-06-02 16:37:05
12# | A1 | 2026-06-02 16:26:25 | 35105 | VVQJ263R072724 |  | B | 12-02 | 46 | 566.7203 | 760.0908 | 2842.421 | 3.017674 | 99.98652 | 7200.029 | 2399.905 | 0:51 | 1199.85 | 2:58 | 2899.794 | 7200.224 | 2 | 177.22 | 2026-06-02 16:38:48 |  | 2026-06-02 16:37:05
12# | A1 | 2026-06-02 16:26:25 | 35105 | VVQJ263R072724 |  | B | 12-03 | 47 | 563.0806 | 754.0427 | 2844.117 | 2.515505 | 99.98305 | 7199.982 | 2399.958 | 0:51 | 1199.911 | 2:56 | 2899.703125 | 7199.982 | 2.091 | 176.61 | 2026-06-02 16:38:48 |  | 2026-06-02 16:37:05
12# | A1 | 2026-06-02 16:26:25 | 35105 | VVQJ263R072724 |  | B | 12-04 | 48 | 564.8997 | 756.2102 | 2840.691 | 12.41809 | 99.86897 | 7199.87 | 2399.988 | 0:51 | 1199.981 | 2:57 | 2899.884 | 7199.87 | 2.103 | 176.95 | 2026-06-02 16:38:48 |  | 2026-06-02 16:37:05
12# | A1 | 2026-06-02 16:26:25 | 35105 | VVQJ263R072724 |  | C | 13-01 | 49 | 548.832 | 736.3135 | 2844.128 | 4.912913 | 99.92094 | 7199.869 | 2399.903 | 0:49 | 1199.963 | 2:52 | 2899.816 | 7199.869 | 1.975 | 180 | 2026-06-02 16:38:48 |  | 2026-06-02 16:37:05
12# | A1 | 2026-06-02 16:26:25 | 35105 | VVQJ263R072724 |  | C | 13-02 | 50 | 547.9442 | 734.6146 | 2845.826 | 7.040817 | 99.96223 | 7200.082 | 2399.91 | 0:49 | 1199.923 | 2:52 | 2899.931 | 7200.276 | 1.965 | 179.8 | 2026-06-02 16:38:48 |  | 2026-06-02 16:37:05
12# | A1 | 2026-06-02 16:26:25 | 35105 | VVQJ263R072724 |  | C | 13-03 | 51 | 548.4816 | 735.5645 | 2830.512 | 9.765566 | 99.99038 | 7200.126 | 2399.791 | 0:49 | 1199.849 | 2:52 | 2899.891 | 7200.513 | 1.973 | 180.85 | 2026-06-02 16:38:48 |  | 2026-06-02 16:37:05
12# | A1 | 2026-06-02 16:26:25 | 35105 | VVQJ263R072724 |  | C | 13-04 | 52 | 547.562 | 733.432 | 2844.948 | 8.485095 | 99.84619 | 7200.132 | 2399.949 | 0:49 | 1199.757 | 2:51 | 2899.976 | 7200.132 | 2.003 | 180.37 | 2026-06-02 16:38:48 |  | 2026-06-02 16:37:05
12# | A1 | 2026-06-02 16:26:25 | 35105 | VVQJ263R072724 |  | B | 14-01 | 53 | 567.9996 | 761.0559 | 2839.589 | 6.632294 | 99.98163 | 7200.021 | 2399.952 | 0:51 | 1199.926 | 2:58 | 2899.83 | 7200.021 | 1.992 | 179.28 | 2026-06-02 16:38:48 |  | 2026-06-02 16:37:05
12# | A1 | 2026-06-02 16:26:25 | 35105 | VVQJ263R072724 |  | C | 14-02 | 54 | 548.4855 | 735.4603 | 2844.822 | 1.212562 | 99.79343 | 7200.177 | 2399.946 | 0:49 | 1199.973 | 2:52 | 2899.767 | 7200.372 | 1.936 | 180.7 | 2026-06-02 16:38:48 |  | 2026-06-02 16:37:05
12# | A1 | 2026-06-02 16:26:25 | 35105 | VVQJ263R072724 |  | B | 14-03 | 55 | 563.2122 | 754.5953 | 2844.148 | 7.150465 | 99.92962 | 7199.952 | 2399.99 | 0:51 | 1199.806 | 2:57 | 2899.934 | 7200.34 | 2.084 | 179.53 | 2026-06-02 16:38:48 |  | 2026-06-02 16:37:05
12# | A1 | 2026-06-02 16:26:25 | 35105 | VVQJ263R072724 |  | B | 14-04 | 56 | 563.6895 | 755.0068 | 2841.008 | 1.762377 | 99.89699 | 7200.173 | 2399.897 | 0:51 | 1199.911 | 2:56 | 2899.971 | 7200.173 | 2.087 | 180.6 | 2026-06-02 16:38:48 |  | 2026-06-02 16:37:05
12# | A1 | 2026-06-02 16:26:25 | 35105 | VVQJ263R072724 |  | B | 15-01 | 57 | 564.1292 | 755.4764 | 2842.253 | 10.91902 | 99.93508 | 7199.99 | 2399.93 | 0:51 | 1199.9 | 2:57 | 2899.827 | 7199.796 | 2.063 | 181.37 | 2026-06-02 16:38:48 |  | 2026-06-02 16:37:05
12# | A1 | 2026-06-02 16:26:25 | 35105 | VVQJ263R072724 |  | C | 15-02 | 58 | 547.3776 | 734.3719 | 2846.644 | 12.54641 | 99.96682 | 7199.837 | 2399.807 | 0:49 | 1199.955 | 2:52 | 2899.869 | 7200.03125 | 2.057 | 183.26 | 2026-06-02 16:38:48 |  | 2026-06-02 16:37:05
12# | A1 | 2026-06-02 16:26:25 | 35105 | VVQJ263R072724 |  | B | 15-03 | 59 | 564.6226 | 755.3718 | 2843.09 | 7.210754 | 99.86598 | 7199.81 | 2399.894 | 0:51 | 1199.939 | 2:57 | 2899.937 | 7200.004 | 2.064 | 182.72 | 2026-06-02 16:38:48 |  | 2026-06-02 16:37:05
12# | A1 | 2026-06-02 16:26:25 | 35105 | VVQJ263R072724 |  | C | 15-04 | 60 | 547.5907 | 733.123 | 2844.545 | 10.0131 | 99.92348 | 7200.01 | 2399.876 | 0:49 | 1199.748 | 2:51 | 2899.903 | 7200.01 | 2.001 | 185.33 | 2026-06-02 16:38:48 |  | 2026-06-02 16:37:05
12# | A1 | 2026-06-02 16:26:25 | 35105 | VVQJ263R072724 |  | C | 16-01 | 61 | 548.1729 | 735.6947 | 2847.146 | 8.589918 | 99.86851 | 7199.881 | 2399.927 | 0:50 | 1199.906 | 2:52 | 2899.848 | 7199.687 | 1.93 | 182.92 | 2026-06-02 16:38:48 |  | 2026-06-02 16:37:05
12# | A1 | 2026-06-02 16:26:25 | 35105 | VVQJ263R072724 |  | B | 16-02 | 62 | 563.2418 | 754.8514 | 2845.214 | 6.689347 | 99.97078 | 7200.176 | 2399.999 | 0:51 | 1199.832 | 2:57 | 2899.723 | 7200.371 | 2.067 | 183.21 | 2026-06-02 16:38:48 |  | 2026-06-02 16:37:05
12# | A1 | 2026-06-02 16:26:25 | 35105 | VVQJ263R072724 |  | B | 16-03 | 63 | 566.7018 | 758.9577 | 2845.749 | 6.842958 | 99.94704 | 7199.871 | 2399.978 | 0:51 | 1199.819 | 2:58 | 2899.929 | 7200.261 | 1.991 | 182.1 | 2026-06-02 16:38:48 |  | 2026-06-02 16:37:05
12# | A1 | 2026-06-02 16:26:25 | 35105 | VVQJ263R072724 |  | C | 16-04 | 64 | 546.4036 | 733.8387 | 2846.574 | 8.029258 | 99.84465 | 7200.153 | 2399.892 | 0:49 | 1199.812 | 2:51 | 2899.712 | 7200.153 | 2.016 | 187.12 | 2026-06-02 16:38:48 |  | 2026-06-02 16:37:05

## Parameter
Serial Number | Slot | [35105] Parameter
1 | R
2 | S | 【810< Capacitance <=840】【2500< BeginVoltageSD <=2900】【-1< ChargeEndCurrent <=45】【1< ESR <=2.35】【100< OCV <=400】
3 | A | 【780< Capacitance <=810】【2500< BeginVoltageSD <=2900】【-1< ChargeEndCurrent <=45】【1< ESR <=2.35】【100< OCV <=400】
4 | B | 【750< Capacitance <=780】【2500< BeginVoltageSD <=2900】【-1< ChargeEndCurrent <=45】【1< ESR <=2.35】【100< OCV <=400】
5 | C | 【720< Capacitance <=750】【2500< BeginVoltageSD <=2900】【-1< ChargeEndCurrent <=45】【1< ESR <=2.35】【100< OCV <=400】
6 | D | 【700< Capacitance <=720】【2500< BeginVoltageSD <=2900】【-1< ChargeEndCurrent <=45】【1< ESR <=2.35】【100< OCV <=400】
7 | SD NG | 【BeginVoltageSD<=2500¦¦ BeginVoltageSD>2900】
8 | NG